## Sheet1
20004.453 | 1.10282 | -0.02116
15829.126 | 1.11047 | -0.00554
12516.703 | 1.11774 | 0.00539
9909.4424 | 1.12611 | 0.01389
7835.48 | 1.13244 | 0.02266
6217.2461 | 1.14088 | 0.02785
4905.291 | 1.14632 | 0.03357
3881.2737 | 1.15498 | 0.03696
3070.9827 | 1.16268 | 0.04149
2430.7778 | 1.16959 | 0.04587
1923.1537 | 1.1757 | 0.04932
1522.4358 | 1.18448 | 0.05146
1203.8446 | 1.19127 | 0.05345
952.86591 | 1.20096 | 0.05475
754.27557 | 1.20997 | 0.0593
596.71857 | 1.2183 | 0.06277
471.96338 | 1.22758 | 0.06508
373.20856 | 1.2377 | 0.06775
295.47278 | 1.24779 | 0.07119
233.87738 | 1.25641 | 0.07704
185.05922 | 1.26699 | 0.07945
146.35823 | 1.27858 | 0.08382
115.77804 | 1.28966 | 0.09148
91.6721 | 1.30157 | 0.09619
72.51701 | 1.31498 | 0.10296
57.36816 | 1.3289 | 0.11258
45.3629 | 1.34628 | 0.12053
35.93134 | 1.36301 | 0.13244
28.40909 | 1.38633 | 0.143
22.48202 | 1.41052 | 0.15385
17.79613 | 1.44019 | 0.16181
14.06813 | 1.47226 | 0.16711
11.1448 | 1.50562 | 0.16545
8.81772 | 1.53781 | 0.15963
6.97545 | 1.56779 | 0.1509
5.5173 | 1.59286 | 0.13688
4.36941 | 1.61522 | 0.12545
3.45686 | 1.63161 | 0.11029
2.73547 | 1.64593 | 0.09789
2.16054 | 1.6558 | 0.08756
1.70952 | 1.66465 | 0.07761
1.35352 | 1.67179 | 0.07064
1.07079 | 1.67828 | 0.06687
0.84734 | 1.6832 | 0.06596
0.67072 | 1.68733 | 0.0663
0.53067 | 1.69089 | 0.06777
0.41976 | 1.6952 | 0.07082
0.33183 | 1.70109 | 0.07601
0.26261 | 1.70758 | 0.08335
0.20791 | 1.71569 | 0.09254
0.16452 | 1.72925 | 0.10565
0.13007 | 1.74473 | 0.12635
0.10309 | 1.75792 | 0.154
0.08153 | 1.76666 | 0.18376
0.06443 | 1.77754 | 0.21324
0.05102 | 1.79173 | 0.23449
0.04042 | 1.81456 | 0.26051
0.03192 | 1.84483 | 0.28943
0.02528 | 1.88436 | 0.32034
0.01999 | 1.94174 | 0.35878