## Sheet1
20004.453 | 0.99532 | -0.0186
15829.126 | 1.00399 | -0.00376
12516.703 | 1.00964 | 0.00768
9909.4424 | 1.01919 | 0.01666
7835.48 | 1.02569 | 0.02322
6217.2461 | 1.03427 | 0.02937
4905.291 | 1.04008 | 0.035
3881.2737 | 1.04878 | 0.03824
3070.9827 | 1.05432 | 0.04177
2430.7778 | 1.06473 | 0.04611
1923.1537 | 1.07151 | 0.04778
1522.4358 | 1.07845 | 0.05113
1203.8446 | 1.08758 | 0.05604
952.86591 | 1.09688 | 0.05729
754.27557 | 1.10416 | 0.06023
596.71857 | 1.11446 | 0.06242
471.96338 | 1.12249 | 0.06616
373.20856 | 1.13133 | 0.06808
295.47278 | 1.14261 | 0.07048
233.87738 | 1.15239 | 0.07443
185.05922 | 1.16268 | 0.07861
146.35823 | 1.17448 | 0.0832
115.77804 | 1.18597 | 0.08778
91.6721 | 1.19918 | 0.09432
72.51701 | 1.21039 | 0.10187
57.36816 | 1.22412 | 0.10728
45.3629 | 1.23842 | 0.11794
35.93134 | 1.26157 | 0.12898
28.40909 | 1.2815 | 0.14068
22.48202 | 1.30822 | 0.15023
17.79613 | 1.33906 | 0.15265
14.06813 | 1.36338 | 0.14905
11.1448 | 1.40106 | 0.1567
8.81772 | 1.41796 | 0.14259
6.97545 | 1.45136 | 0.12257
5.5173 | 1.48422 | 0.12042
4.36941 | 1.49033 | 0.11827
3.45686 | 1.48788 | 0.10075
2.73547 | 1.49416 | 0.07104
2.16054 | 1.51476 | 0.04439
1.70952 | 1.54349 | 0.03618
1.35352 | 1.56472 | 0.04956
1.07079 | 1.5659 | 0.07386
0.84734 | 1.5436 | 0.09223
0.67072 | 1.51379 | 0.09337
0.53067 | 1.48455 | 0.06783
0.41976 | 1.47921 | 0.02607
0.33183 | 1.50497 | -0.00957
0.26261 | 1.5502 | -0.02216
0.20791 | 1.60074 | -0.00025
0.16452 | 1.63619 | 0.05087
0.13007 | 1.64198 | 0.12503
0.10309 | 1.60429 | 0.20049
0.08153 | 1.52169 | 0.24917
0.06443 | 1.43144 | 0.24835
0.05102 | 1.34812 | 0.15753
0.04042 | 1.3567 | 0.0005
0.03192 | 1.50423 | -0.15871
0.02528 | 1.78577 | -0.21537
0.01999 | 2.13394 | -0.08093