## Sheet1
20004.453 | 1.12981 | -0.02524
15829.126 | 1.13515 | -0.01131
12516.703 | 1.1423 | 0.00173
9909.4424 | 1.1498 | 0.0125
7835.48 | 1.15452 | 0.01788
6217.2461 | 1.16115 | 0.02428
4905.291 | 1.16902 | 0.02998
3881.2737 | 1.17559 | 0.03371
3070.9827 | 1.18163 | 0.036
2430.7778 | 1.18784 | 0.04079
1923.1537 | 1.19579 | 0.04294
1522.4358 | 1.20239 | 0.04731
1203.8446 | 1.21079 | 0.04895
952.86591 | 1.21733 | 0.05096
754.27557 | 1.22556 | 0.05304
596.71857 | 1.23388 | 0.05701
471.96338 | 1.24086 | 0.05805
373.20856 | 1.25094 | 0.0614
295.47278 | 1.25881 | 0.06681
233.87738 | 1.26757 | 0.07004
185.05922 | 1.27872 | 0.07283
146.35823 | 1.28904 | 0.07808
115.77804 | 1.3022 | 0.08248
91.6721 | 1.31658 | 0.08814
72.51701 | 1.33151 | 0.09321
57.36816 | 1.34853 | 0.09838
45.3629 | 1.36724 | 0.09914
35.93134 | 1.38635 | 0.0976
28.40909 | 1.40541 | 0.092
22.48202 | 1.42285 | 0.08601
17.79613 | 1.43693 | 0.07727
14.06813 | 1.4489 | 0.07072
11.1448 | 1.45709 | 0.06264
8.81772 | 1.46662 | 0.05524
6.97545 | 1.46808 | 0.04681
5.5173 | 1.47458 | 0.04005
4.36941 | 1.4799 | 0.03479
3.45686 | 1.48472 | 0.03481
2.73547 | 1.4877 | 0.03656
2.16054 | 1.4855 | 0.03635
1.70952 | 1.48496 | 0.03307
1.35352 | 1.48603 | 0.02856
1.07079 | 1.49195 | 0.02332
0.84734 | 1.50351 | 0.02267
0.67072 | 1.51647 | 0.02773
0.53067 | 1.52744 | 0.0442
0.41976 | 1.52755 | 0.06659
0.33183 | 1.51505 | 0.08527
0.26261 | 1.49499 | 0.09187
0.20791 | 1.47642 | 0.07978
0.16452 | 1.47479 | 0.05147
0.13007 | 1.50295 | 0.0158
0.10309 | 1.56814 | -0.00372
0.08153 | 1.66203 | 0.02148
0.06443 | 1.75172 | 0.09567
0.05102 | 1.7985 | 0.25421
0.04042 | 1.74035 | 0.43751
0.03192 | 1.56097 | 0.5642
0.02528 | 1.31136 | 0.5388
0.01999 | 1.09838 | 0.30517