## Sheet1
20004.453 | 1.1995 | -0.02664
15829.126 | 1.2063 | -0.01165
12516.703 | 1.21395 | 0.00136
9909.4424 | 1.21697 | 0.0125
7835.48 | 1.22378 | 0.01778
6217.2461 | 1.2308 | 0.02317
4905.291 | 1.23803 | 0.02831
3881.2737 | 1.24536 | 0.03358
3070.9827 | 1.25053 | 0.03525
2430.7778 | 1.25662 | 0.04166
1923.1537 | 1.26491 | 0.04288
1522.4358 | 1.27173 | 0.04635
1203.8446 | 1.27958 | 0.04879
952.86591 | 1.2875 | 0.05156
754.27557 | 1.29446 | 0.05381
596.71857 | 1.30233 | 0.05711
471.96338 | 1.31072 | 0.05918
373.20856 | 1.31963 | 0.06294
295.47278 | 1.32844 | 0.06474
233.87738 | 1.33919 | 0.06912
185.05922 | 1.34761 | 0.07264
146.35823 | 1.36058 | 0.07786
115.77804 | 1.37221 | 0.08442
91.6721 | 1.38601 | 0.08897
72.51701 | 1.40138 | 0.09365
57.36816 | 1.41798 | 0.0963
45.3629 | 1.43596 | 0.09841
35.93134 | 1.45564 | 0.09551
28.40909 | 1.47342 | 0.09137
22.48202 | 1.4921 | 0.08476
17.79613 | 1.50617 | 0.0762
14.06813 | 1.51671 | 0.06736
11.1448 | 1.52624 | 0.06087
8.81772 | 1.53089 | 0.05109
6.97545 | 1.53704 | 0.04289
5.5173 | 1.54426 | 0.0419
4.36941 | 1.54599 | 0.03869
3.45686 | 1.54482 | 0.03545
2.73547 | 1.54859 | 0.02899
2.16054 | 1.55311 | 0.02543
1.70952 | 1.56021 | 0.02516
1.35352 | 1.56776 | 0.03026
1.07079 | 1.56877 | 0.03977
0.84734 | 1.56423 | 0.04714
0.67072 | 1.55825 | 0.05008
0.53067 | 1.55231 | 0.04549
0.41976 | 1.55349 | 0.03434
0.33183 | 1.56834 | 0.02298
0.26261 | 1.59655 | 0.01942
0.20791 | 1.63551 | 0.03639
0.16452 | 1.66698 | 0.07965
0.13007 | 1.67465 | 0.14399
0.10309 | 1.6418 | 0.20622
0.08153 | 1.57363 | 0.2393
0.06443 | 1.50071 | 0.23048
0.05102 | 1.44482 | 0.13817
0.04042 | 1.47252 | -0.00877
0.03192 | 1.63589 | -0.15164
0.02528 | 1.9409 | -0.19361
0.01999 | 2.31679 | -0.0141