## Sheet1
20004.453 | 0.97457 | -0.03243
15829.126 | 0.98005 | -0.01683
12516.703 | 0.98724 | -0.00344
9909.4424 | 0.99143 | 0.00707
7835.48 | 0.99894 | 0.01496
6217.2461 | 1.00264 | 0.02088
4905.291 | 1.00945 | 0.02538
3881.2737 | 1.01575 | 0.02969
3070.9827 | 1.02361 | 0.03507
2430.7778 | 1.02878 | 0.03914
1923.1537 | 1.0358 | 0.04102
1522.4358 | 1.04335 | 0.04492
1203.8446 | 1.05055 | 0.04684
952.86591 | 1.05702 | 0.05036
754.27557 | 1.06499 | 0.0529
596.71857 | 1.07486 | 0.05416
471.96338 | 1.08068 | 0.05742
373.20856 | 1.08906 | 0.06103
295.47278 | 1.09917 | 0.06466
233.87738 | 1.10788 | 0.06944
185.05922 | 1.11771 | 0.07312
146.35823 | 1.12872 | 0.07834
115.77804 | 1.14116 | 0.08293
91.6721 | 1.15263 | 0.08992
72.51701 | 1.16832 | 0.09504
57.36816 | 1.18677 | 0.09687
45.3629 | 1.20634 | 0.10285
35.93134 | 1.226 | 0.10119
28.40909 | 1.24501 | 0.09797
22.48202 | 1.26343 | 0.09237
17.79613 | 1.28073 | 0.08351
14.06813 | 1.29262 | 0.07619
11.1448 | 1.3031 | 0.06518
8.81772 | 1.31001 | 0.05725
6.97545 | 1.3169 | 0.04892
5.5173 | 1.32165 | 0.04428
4.36941 | 1.32669 | 0.04051
3.45686 | 1.327 | 0.03684
2.73547 | 1.32983 | 0.0326
2.16054 | 1.33216 | 0.02932
1.70952 | 1.33728 | 0.02751
1.35352 | 1.34234 | 0.02789
1.07079 | 1.34768 | 0.03191
0.84734 | 1.34968 | 0.03882
0.67072 | 1.34945 | 0.04533
0.53067 | 1.34652 | 0.04833
0.41976 | 1.34585 | 0.04847
0.33183 | 1.35012 | 0.04817
0.26261 | 1.3589 | 0.04886
0.20791 | 1.37308 | 0.05346
0.16452 | 1.39031 | 0.06566
0.13007 | 1.40714 | 0.08657
0.10309 | 1.41637 | 0.11407
0.08153 | 1.41771 | 0.14076
0.06443 | 1.41775 | 0.16245
0.05102 | 1.41894 | 0.17397
0.04042 | 1.43244 | 0.1829
0.03192 | 1.45726 | 0.19607
0.02528 | 1.49237 | 0.21292
0.01999 | 1.54061 | 0.23906