## Sheet1
20004.453 | 1.17877 | -0.03139
15829.126 | 1.18442 | -0.01597
12516.703 | 1.19005 | -0.00395
9909.4424 | 1.19609 | 0.00608
7835.48 | 1.20108 | 0.014
6217.2461 | 1.20729 | 0.02034
4905.291 | 1.21472 | 0.02551
3881.2737 | 1.22019 | 0.03114
3070.9827 | 1.22535 | 0.03451
2430.7778 | 1.23151 | 0.03833
1923.1537 | 1.23913 | 0.04116
1522.4358 | 1.24698 | 0.04674
1203.8446 | 1.25382 | 0.04614
952.86591 | 1.26225 | 0.05038
754.27557 | 1.26929 | 0.05275
596.71857 | 1.27802 | 0.05513
471.96338 | 1.28421 | 0.05857
373.20856 | 1.29343 | 0.06173
295.47278 | 1.30291 | 0.0655
233.87738 | 1.3126 | 0.06853
185.05922 | 1.32262 | 0.07259
146.35823 | 1.33307 | 0.07856
115.77804 | 1.34446 | 0.08206
91.6721 | 1.35815 | 0.0898
72.51701 | 1.37275 | 0.09353
57.36816 | 1.39094 | 0.0976
45.3629 | 1.41018 | 0.09883
35.93134 | 1.43032 | 0.09741
28.40909 | 1.44809 | 0.09436
22.48202 | 1.46692 | 0.08768
17.79613 | 1.48166 | 0.07958
14.06813 | 1.49237 | 0.07206
11.1448 | 1.50375 | 0.06132
8.81772 | 1.50901 | 0.05443
6.97545 | 1.515 | 0.04706
5.5173 | 1.51992 | 0.04007
4.36941 | 1.526 | 0.03796
3.45686 | 1.52737 | 0.03587
2.73547 | 1.52739 | 0.03234
2.16054 | 1.52972 | 0.02944
1.70952 | 1.53365 | 0.02739
1.35352 | 1.53879 | 0.026
1.07079 | 1.54467 | 0.02866
0.84734 | 1.54918 | 0.03538
0.67072 | 1.54999 | 0.04259
0.53067 | 1.54837 | 0.04964
0.41976 | 1.54592 | 0.05216
0.33183 | 1.54643 | 0.05279
0.26261 | 1.55166 | 0.0529
0.20791 | 1.56317 | 0.05466
0.16452 | 1.57938 | 0.06185
0.13007 | 1.59838 | 0.07766
0.10309 | 1.6143 | 0.10299
0.08153 | 1.62229 | 0.13277
0.06443 | 1.62569 | 0.16086
0.05102 | 1.62445 | 0.1795
0.04042 | 1.63068 | 0.19151
0.03192 | 1.64957 | 0.2034
0.02528 | 1.67911 | 0.21934
0.01999 | 1.71965 | 0.24038