## Sheet1
20004.453 | 1.15229 | -0.02076
15829.126 | 1.15822 | -0.00571
12516.703 | 1.16709 | 0.00548
9909.4424 | 1.17382 | 0.01502
7835.48 | 1.18074 | 0.02218
6217.2461 | 1.18744 | 0.02827
4905.291 | 1.19642 | 0.03333
3881.2737 | 1.20178 | 0.037
3070.9827 | 1.20973 | 0.04277
2430.7778 | 1.21522 | 0.04524
1923.1537 | 1.22498 | 0.04873
1522.4358 | 1.23278 | 0.05214
1203.8446 | 1.24034 | 0.05365
952.86591 | 1.24806 | 0.05712
754.27557 | 1.25672 | 0.0593
596.71857 | 1.26467 | 0.06093
471.96338 | 1.27618 | 0.06517
373.20856 | 1.2841 | 0.06861
295.47278 | 1.29334 | 0.07207
233.87738 | 1.30672 | 0.07471
185.05922 | 1.31598 | 0.07976
146.35823 | 1.32638 | 0.0843
115.77804 | 1.33804 | 0.09014
91.6721 | 1.34965 | 0.09713
72.51701 | 1.36296 | 0.104
57.36816 | 1.37821 | 0.11227
45.3629 | 1.39314 | 0.12093
35.93134 | 1.4123 | 0.13202
28.40909 | 1.43373 | 0.14307
22.48202 | 1.46114 | 0.15225
17.79613 | 1.48969 | 0.16086
14.06813 | 1.52069 | 0.16428
11.1448 | 1.55224 | 0.16474
8.81772 | 1.58496 | 0.15897
6.97545 | 1.6141 | 0.14639
5.5173 | 1.63926 | 0.13463
4.36941 | 1.6588 | 0.12086
3.45686 | 1.67607 | 0.10757
2.73547 | 1.68923 | 0.09487
2.16054 | 1.69981 | 0.08308
1.70952 | 1.70785 | 0.07488
1.35352 | 1.71542 | 0.06947
1.07079 | 1.72031 | 0.06525
0.84734 | 1.72444 | 0.06331
0.67072 | 1.72815 | 0.06281
0.53067 | 1.73312 | 0.06366
0.41976 | 1.73834 | 0.06708
0.33183 | 1.74362 | 0.07242
0.26261 | 1.75052 | 0.07932
0.20791 | 1.76035 | 0.09039
0.16452 | 1.77102 | 0.10741
0.13007 | 1.77978 | 0.12772
0.10309 | 1.78697 | 0.14834
0.08153 | 1.79885 | 0.16729
0.06443 | 1.81605 | 0.18993
0.05102 | 1.83809 | 0.2155
0.04042 | 1.86283 | 0.24407
0.03192 | 1.89565 | 0.27412
0.02528 | 1.94248 | 0.31149
0.01999 | 1.99815 | 0.3677