## Sheet1
20004.453 | 1.21577 | -0.02033
15829.126 | 1.22426 | -0.00574
12516.703 | 1.23075 | 0.0069
9909.4424 | 1.23718 | 0.01523
7835.48 | 1.24477 | 0.02094
6217.2461 | 1.25183 | 0.02876
4905.291 | 1.25946 | 0.03399
3881.2737 | 1.26586 | 0.03868
3070.9827 | 1.27369 | 0.04239
2430.7778 | 1.28071 | 0.04539
1923.1537 | 1.28874 | 0.04783
1522.4358 | 1.29569 | 0.05132
1203.8446 | 1.30524 | 0.05357
952.86591 | 1.31307 | 0.05747
754.27557 | 1.32138 | 0.06082
596.71857 | 1.32937 | 0.06206
471.96338 | 1.33985 | 0.06492
373.20856 | 1.34854 | 0.06818
295.47278 | 1.35774 | 0.0704
233.87738 | 1.36885 | 0.07661
185.05922 | 1.38008 | 0.08013
146.35823 | 1.38949 | 0.0842
115.77804 | 1.40141 | 0.09021
91.6721 | 1.41319 | 0.09698
72.51701 | 1.42601 | 0.10282
57.36816 | 1.44084 | 0.11223
45.3629 | 1.45767 | 0.12014
35.93134 | 1.47506 | 0.13236
28.40909 | 1.4974 | 0.14173
22.48202 | 1.52345 | 0.15293
17.79613 | 1.5522 | 0.15948
14.06813 | 1.58437 | 0.16435
11.1448 | 1.61729 | 0.1623
8.81772 | 1.64747 | 0.1558
6.97545 | 1.67531 | 0.14736
5.5173 | 1.70161 | 0.13462
4.36941 | 1.71955 | 0.12019
3.45686 | 1.73819 | 0.1061
2.73547 | 1.75171 | 0.09448
2.16054 | 1.76162 | 0.08375
1.70952 | 1.7685 | 0.07569
1.35352 | 1.77436 | 0.06828
1.07079 | 1.78025 | 0.06405
0.84734 | 1.78538 | 0.06122
0.67072 | 1.78995 | 0.0609
0.53067 | 1.79565 | 0.06247
0.41976 | 1.80106 | 0.06731
0.33183 | 1.80623 | 0.07591
0.26261 | 1.81032 | 0.08539
0.20791 | 1.81543 | 0.09425
0.16452 | 1.82367 | 0.10555
0.13007 | 1.83482 | 0.12136
0.10309 | 1.84711 | 0.13911
0.08153 | 1.86425 | 0.15855
0.06443 | 1.8869 | 0.18344
0.05102 | 1.9172 | 0.21591
0.04042 | 1.94554 | 0.26061
0.03192 | 1.96671 | 0.30923
0.02528 | 1.98658 | 0.3496
0.01999 | 2.01875 | 0.38462