## Sheet1
20004.453 | 0.2897 | -0.02287
15829.126 | 0.29642 | -0.00549
12516.703 | 0.3051 | 0.00704
9909.4424 | 0.31173 | 0.01774
7835.48 | 0.31874 | 0.02622
6217.2461 | 0.3282 | 0.03327
4905.291 | 0.33629 | 0.0402
3881.2737 | 0.34402 | 0.0464
3070.9827 | 0.3518 | 0.05026
2430.7778 | 0.36102 | 0.05662
1923.1537 | 0.37105 | 0.05958
1522.4358 | 0.37903 | 0.0648
1203.8446 | 0.38921 | 0.06854
952.86591 | 0.40049 | 0.07239
754.27557 | 0.41143 | 0.07693
596.71857 | 0.42314 | 0.07942
471.96338 | 0.43651 | 0.08539
373.20856 | 0.44789 | 0.08837
295.47278 | 0.46311 | 0.09264
233.87738 | 0.47836 | 0.09716
185.05922 | 0.49243 | 0.10091
146.35823 | 0.50552 | 0.1042
115.77804 | 0.52151 | 0.11246
91.6721 | 0.53856 | 0.11603
72.51701 | 0.55312 | 0.12261
57.36816 | 0.5732 | 0.1273
45.3629 | 0.58971 | 0.13515
35.93134 | 0.61253 | 0.147
28.40909 | 0.6341 | 0.15513
22.48202 | 0.662 | 0.16477
17.79613 | 0.69659 | 0.17413
14.06813 | 0.73323 | 0.16628
11.1448 | 0.75944 | 0.17169
8.81772 | 0.79366 | 0.14991
6.97545 | 0.83225 | 0.14063
5.5173 | 0.84446 | 0.14035
4.36941 | 0.84952 | 0.1175
3.45686 | 0.86417 | 0.08527
2.73547 | 0.89185 | 0.06332
2.16054 | 0.91888 | 0.06249
1.70952 | 0.9291 | 0.07698
1.35352 | 0.91699 | 0.09207
1.07079 | 0.88796 | 0.0903
0.84734 | 0.86281 | 0.0663
0.67072 | 0.85547 | 0.03254
0.53067 | 0.87492 | -0.00695
0.41976 | 0.91904 | -0.025
0.33183 | 0.96761 | -0.0084
0.26261 | 0.99681 | 0.03908
0.20791 | 0.99319 | 0.0987
0.16452 | 0.95677 | 0.14864
0.13007 | 0.89624 | 0.17081
0.10309 | 0.83022 | 0.15419
0.08153 | 0.78347 | 0.09186
0.06443 | 0.78407 | 0.0039
0.05102 | 0.88243 | -0.10183
0.04042 | 1.08404 | -0.13687
0.03192 | 1.33625 | -0.02295
0.02528 | 1.52302 | 0.27067
0.01999 | 1.51332 | 0.68186