## Sheet1
20004.453 | 0.27216 | -0.03093
15829.126 | 0.27692 | -0.01443
12516.703 | 0.28312 | -8e-05
9909.4424 | 0.28927 | 0.01028
7835.48 | 0.29745 | 0.02104
6217.2461 | 0.30542 | 0.02927
4905.291 | 0.31279 | 0.03574
3881.2737 | 0.31977 | 0.04257
3070.9827 | 0.32832 | 0.04804
2430.7778 | 0.33634 | 0.05361
1923.1537 | 0.34561 | 0.05654
1522.4358 | 0.35472 | 0.06213
1203.8446 | 0.36513 | 0.06519
952.86591 | 0.3751 | 0.07008
754.27557 | 0.38719 | 0.07342
596.71857 | 0.39674 | 0.07663
471.96338 | 0.4105 | 0.07898
373.20856 | 0.4203 | 0.08469
295.47278 | 0.43609 | 0.08657
233.87738 | 0.44807 | 0.09187
185.05922 | 0.46168 | 0.09612
146.35823 | 0.47529 | 0.10183
115.77804 | 0.49093 | 0.10505
91.6721 | 0.50767 | 0.10892
72.51701 | 0.52472 | 0.11505
57.36816 | 0.54653 | 0.12012
45.3629 | 0.56893 | 0.12081
35.93134 | 0.59223 | 0.122
28.40909 | 0.6163 | 0.11643
22.48202 | 0.63747 | 0.11058
17.79613 | 0.65516 | 0.10183
14.06813 | 0.67031 | 0.09125
11.1448 | 0.68513 | 0.0805
8.81772 | 0.69276 | 0.07085
6.97545 | 0.70215 | 0.06026
5.5173 | 0.71094 | 0.05427
4.36941 | 0.71356 | 0.04944
3.45686 | 0.71677 | 0.04576
2.73547 | 0.71939 | 0.04019
2.16054 | 0.72381 | 0.03673
1.70952 | 0.73033 | 0.0344
1.35352 | 0.73671 | 0.03496
1.07079 | 0.74156 | 0.04033
0.84734 | 0.74264 | 0.04644
0.67072 | 0.74161 | 0.05175
0.53067 | 0.73904 | 0.05214
0.41976 | 0.73972 | 0.05137
0.33183 | 0.74577 | 0.04922
0.26261 | 0.75784 | 0.05022
0.20791 | 0.77531 | 0.05768
0.16452 | 0.79408 | 0.07452
0.13007 | 0.80814 | 0.10093
0.10309 | 0.81196 | 0.13046
0.08153 | 0.80873 | 0.15571
0.06443 | 0.80802 | 0.17445
0.05102 | 0.81279 | 0.18242
0.04042 | 0.83106 | 0.19106
0.03192 | 0.86183 | 0.20552
0.02528 | 0.90382 | 0.22745
0.01999 | 0.95835 | 0.26285