## Sheet1
20004.453 | 0.27086 | -0.03063
15829.126 | 0.27611 | -0.01509
12516.703 | 0.28361 | -0.00036
9909.4424 | 0.28849 | 0.01132
7835.48 | 0.29638 | 0.02131
6217.2461 | 0.30453 | 0.02869
4905.291 | 0.30998 | 0.03449
3881.2737 | 0.31795 | 0.04087
3070.9827 | 0.32607 | 0.04718
2430.7778 | 0.3357 | 0.05091
1923.1537 | 0.3436 | 0.05747
1522.4358 | 0.35329 | 0.06102
1203.8446 | 0.3639 | 0.06552
952.86591 | 0.37502 | 0.07097
754.27557 | 0.38631 | 0.07303
596.71857 | 0.39704 | 0.07666
471.96338 | 0.4088 | 0.0806
373.20856 | 0.42238 | 0.08398
295.47278 | 0.4347 | 0.08694
233.87738 | 0.44717 | 0.093
185.05922 | 0.46127 | 0.09526
146.35823 | 0.47415 | 0.10071
115.77804 | 0.49041 | 0.10443
91.6721 | 0.50672 | 0.11018
72.51701 | 0.52401 | 0.11484
57.36816 | 0.54441 | 0.11952
45.3629 | 0.56819 | 0.12131
35.93134 | 0.59018 | 0.12092
28.40909 | 0.61457 | 0.11813
22.48202 | 0.63738 | 0.11097
17.79613 | 0.65607 | 0.10164
14.06813 | 0.67199 | 0.0913
11.1448 | 0.68382 | 0.08029
8.81772 | 0.69528 | 0.07073
6.97545 | 0.70464 | 0.06241
5.5173 | 0.70875 | 0.05554
4.36941 | 0.71443 | 0.04828
3.45686 | 0.71888 | 0.04317
2.73547 | 0.72315 | 0.0411
2.16054 | 0.72627 | 0.03823
1.70952 | 0.72956 | 0.03719
1.35352 | 0.73346 | 0.03626
1.07079 | 0.73599 | 0.03705
0.84734 | 0.73909 | 0.03843
0.67072 | 0.74283 | 0.04067
0.53067 | 0.74714 | 0.04438
0.41976 | 0.75108 | 0.04904
0.33183 | 0.75541 | 0.0545
0.26261 | 0.76155 | 0.06164
0.20791 | 0.76887 | 0.0709
0.16452 | 0.77615 | 0.08356
0.13007 | 0.78303 | 0.09657
0.10309 | 0.7912 | 0.10972
0.08153 | 0.80345 | 0.12478
0.06443 | 0.81886 | 0.1443
0.05102 | 0.83553 | 0.16767
0.04042 | 0.8536 | 0.19215
0.03192 | 0.8792 | 0.21716
0.02528 | 0.91362 | 0.24998
0.01999 | 0.9528 | 0.2947