## Sheet1
20004.453 | 1.13712 | -0.02084
15829.126 | 1.14489 | -0.00636
12516.703 | 1.15233 | 0.00582
9909.4424 | 1.15927 | 0.0146
7835.48 | 1.16674 | 0.02224
6217.2461 | 1.1729 | 0.02922
4905.291 | 1.18108 | 0.03359
3881.2737 | 1.18839 | 0.03968
3070.9827 | 1.19329 | 0.04134
2430.7778 | 1.2018 | 0.04466
1923.1537 | 1.20981 | 0.04701
1522.4358 | 1.21586 | 0.05056
1203.8446 | 1.22637 | 0.05473
952.86591 | 1.23326 | 0.05546
754.27557 | 1.24146 | 0.05868
596.71857 | 1.24973 | 0.06178
471.96338 | 1.25932 | 0.06472
373.20856 | 1.26943 | 0.06793
295.47278 | 1.28024 | 0.0726
233.87738 | 1.2889 | 0.07707
185.05922 | 1.29867 | 0.07898
146.35823 | 1.31078 | 0.085
115.77804 | 1.32288 | 0.09008
91.6721 | 1.33442 | 0.09611
72.51701 | 1.34707 | 0.10324
57.36816 | 1.36184 | 0.11153
45.3629 | 1.3778 | 0.12155
35.93134 | 1.39575 | 0.13045
28.40909 | 1.41696 | 0.14252
22.48202 | 1.44269 | 0.15276
17.79613 | 1.47337 | 0.16017
14.06813 | 1.50416 | 0.16386
11.1448 | 1.53616 | 0.16387
8.81772 | 1.56844 | 0.15847
6.97545 | 1.59683 | 0.14612
5.5173 | 1.62202 | 0.13503
4.36941 | 1.64275 | 0.12157
3.45686 | 1.65993 | 0.10837
2.73547 | 1.67272 | 0.09597
2.16054 | 1.68408 | 0.08424
1.70952 | 1.69234 | 0.07586
1.35352 | 1.69937 | 0.07067
1.07079 | 1.70371 | 0.0671
0.84734 | 1.70795 | 0.06444
0.67072 | 1.71239 | 0.06354
0.53067 | 1.71715 | 0.06495
0.41976 | 1.72281 | 0.06839
0.33183 | 1.72981 | 0.07346
0.26261 | 1.73918 | 0.08251
0.20791 | 1.74961 | 0.09719
0.16452 | 1.75738 | 0.11638
0.13007 | 1.76288 | 0.13688
0.10309 | 1.76956 | 0.15487
0.08153 | 1.78234 | 0.17332
0.06443 | 1.80011 | 0.19524
0.05102 | 1.82234 | 0.21916
0.04042 | 1.85361 | 0.2446
0.03192 | 1.89871 | 0.27933
0.02528 | 1.95275 | 0.33277
0.01999 | 2.00091 | 0.40741