## Sheet1
20004.453 | 1.29033 | -0.0202
15829.126 | 1.29788 | -0.00562
12516.703 | 1.30487 | 0.00442
9909.4424 | 1.3106 | 0.01375
7835.48 | 1.31798 | 0.02072
6217.2461 | 1.32564 | 0.02798
4905.291 | 1.33351 | 0.03331
3881.2737 | 1.33953 | 0.03713
3070.9827 | 1.34566 | 0.04291
2430.7778 | 1.35395 | 0.04312
1923.1537 | 1.36103 | 0.04844
1522.4358 | 1.36986 | 0.05027
1203.8446 | 1.37772 | 0.05433
952.86591 | 1.38486 | 0.05555
754.27557 | 1.39367 | 0.05751
596.71857 | 1.40252 | 0.06326
471.96338 | 1.41215 | 0.06554
373.20856 | 1.42191 | 0.06784
295.47278 | 1.43076 | 0.07235
233.87738 | 1.44195 | 0.07594
185.05922 | 1.45201 | 0.08105
146.35823 | 1.46251 | 0.08421
115.77804 | 1.47323 | 0.08842
91.6721 | 1.48666 | 0.09512
72.51701 | 1.49981 | 0.10249
57.36816 | 1.51267 | 0.11114
45.3629 | 1.5298 | 0.11977
35.93134 | 1.54711 | 0.13067
28.40909 | 1.56984 | 0.1412
22.48202 | 1.59564 | 0.15178
17.79613 | 1.62425 | 0.15853
14.06813 | 1.6563 | 0.16069
11.1448 | 1.68598 | 0.15852
8.81772 | 1.71756 | 0.15409
6.97545 | 1.74856 | 0.14411
5.5173 | 1.76993 | 0.13155
4.36941 | 1.79096 | 0.11742
3.45686 | 1.80601 | 0.10498
2.73547 | 1.8188 | 0.0921
2.16054 | 1.83006 | 0.0821
1.70952 | 1.8379 | 0.0745
1.35352 | 1.84327 | 0.06906
1.07079 | 1.849 | 0.06514
0.84734 | 1.85351 | 0.06273
0.67072 | 1.85739 | 0.06249
0.53067 | 1.86222 | 0.06384
0.41976 | 1.86837 | 0.06685
0.33183 | 1.87676 | 0.07313
0.26261 | 1.88522 | 0.08464
0.20791 | 1.89188 | 0.1004
0.16452 | 1.89662 | 0.11756
0.13007 | 1.90218 | 0.1333
0.10309 | 1.91198 | 0.14937
0.08153 | 1.92645 | 0.16791
0.06443 | 1.94647 | 0.1909
0.05102 | 1.97103 | 0.21367
0.04042 | 2.00867 | 0.24239
0.03192 | 2.05561 | 0.2894
0.02528 | 2.09744 | 0.35563
0.01999 | 2.12592 | 0.42836