## Sheet1
20004.453 | 1.26028 | -0.01986
15829.126 | 1.26864 | -0.0053
12516.703 | 1.27552 | 0.00581
9909.4424 | 1.28322 | 0.01577
7835.48 | 1.29123 | 0.02245
6217.2461 | 1.29959 | 0.02822
4905.291 | 1.30816 | 0.03256
3881.2737 | 1.31305 | 0.03818
3070.9827 | 1.32171 | 0.04177
2430.7778 | 1.32873 | 0.04506
1923.1537 | 1.33728 | 0.04873
1522.4358 | 1.34512 | 0.05118
1203.8446 | 1.3534 | 0.05354
952.86591 | 1.36156 | 0.05644
754.27557 | 1.36991 | 0.06009
596.71857 | 1.37936 | 0.06318
471.96338 | 1.38944 | 0.06599
373.20856 | 1.39898 | 0.06717
295.47278 | 1.40764 | 0.07115
233.87738 | 1.41918 | 0.07544
185.05922 | 1.42973 | 0.07902
146.35823 | 1.43838 | 0.08402
115.77804 | 1.45246 | 0.08958
91.6721 | 1.46457 | 0.0955
72.51701 | 1.47443 | 0.10103
57.36816 | 1.49006 | 0.10684
45.3629 | 1.50659 | 0.11406
35.93134 | 1.5251 | 0.12821
28.40909 | 1.544 | 0.1352
22.48202 | 1.57077 | 0.14547
17.79613 | 1.60206 | 0.14993
14.06813 | 1.63337 | 0.14012
11.1448 | 1.65645 | 0.14653
8.81772 | 1.68252 | 0.12395
6.97545 | 1.71831 | 0.11696
5.5173 | 1.72945 | 0.11915
4.36941 | 1.7267 | 0.10248
3.45686 | 1.73368 | 0.07235
2.73547 | 1.7589 | 0.04623
2.16054 | 1.78971 | 0.0444
1.70952 | 1.8059 | 0.062
1.35352 | 1.79772 | 0.08535
1.07079 | 1.76653 | 0.09344
0.84734 | 1.73427 | 0.07557
0.67072 | 1.71964 | 0.04296
0.53067 | 1.73196 | -0.00174
0.41976 | 1.77283 | -0.02752
0.33183 | 1.82335 | -0.01949
0.26261 | 1.86142 | 0.02107
0.20791 | 1.86815 | 0.08019
0.16452 | 1.83949 | 0.13345
0.13007 | 1.78663 | 0.16512
0.10309 | 1.72429 | 0.1649
0.08153 | 1.66709 | 0.11864
0.06443 | 1.65502 | 0.04311
0.05102 | 1.72418 | -0.0646
0.04042 | 1.8932 | -0.12919
0.03192 | 2.13048 | -0.06821
0.02528 | 2.3386 | 0.15788
0.01999 | 2.3957 | 0.52533