## Sheet1
20004.453 | 1.14023 | -0.02611
15829.126 | 1.14744 | -0.01153
12516.703 | 1.15176 | 0.0009
9909.4424 | 1.15933 | 0.00856
7835.48 | 1.16559 | 0.01734
6217.2461 | 1.17189 | 0.02436
4905.291 | 1.17867 | 0.02945
3881.2737 | 1.18409 | 0.03512
3070.9827 | 1.19048 | 0.03638
2430.7778 | 1.19737 | 0.03941
1923.1537 | 1.20567 | 0.04288
1522.4358 | 1.2121 | 0.04625
1203.8446 | 1.21983 | 0.04832
952.86591 | 1.22755 | 0.05133
754.27557 | 1.23401 | 0.05361
596.71857 | 1.24363 | 0.05618
471.96338 | 1.25031 | 0.0601
373.20856 | 1.25849 | 0.06338
295.47278 | 1.26851 | 0.06518
233.87738 | 1.27851 | 0.0692
185.05922 | 1.28874 | 0.07374
146.35823 | 1.29946 | 0.07892
115.77804 | 1.31224 | 0.08314
91.6721 | 1.32542 | 0.08781
72.51701 | 1.34295 | 0.09095
57.36816 | 1.35955 | 0.09627
45.3629 | 1.37712 | 0.09821
35.93134 | 1.39493 | 0.09462
28.40909 | 1.41332 | 0.09091
22.48202 | 1.43106 | 0.08375
17.79613 | 1.44369 | 0.07506
14.06813 | 1.45521 | 0.06816
11.1448 | 1.46226 | 0.0575
8.81772 | 1.47259 | 0.05117
6.97545 | 1.47532 | 0.04741
5.5173 | 1.47782 | 0.03959
4.36941 | 1.4846 | 0.03358
3.45686 | 1.49037 | 0.03221
2.73547 | 1.49411 | 0.03438
2.16054 | 1.49212 | 0.0353
1.70952 | 1.48996 | 0.03393
1.35352 | 1.48942 | 0.02902
1.07079 | 1.49394 | 0.02435
0.84734 | 1.50368 | 0.02151
0.67072 | 1.51583 | 0.02488
0.53067 | 1.53028 | 0.03728
0.41976 | 1.5376 | 0.05992
0.33183 | 1.53011 | 0.08355
0.26261 | 1.50968 | 0.09802
0.20791 | 1.48606 | 0.09424
0.16452 | 1.47358 | 0.0705
0.13007 | 1.48687 | 0.03115
0.10309 | 1.5388 | -0.00318
0.08153 | 1.63145 | -0.00418
0.06443 | 1.73311 | 0.0449
0.05102 | 1.82361 | 0.18268
0.04042 | 1.82196 | 0.38391
0.03192 | 1.68644 | 0.5707
0.02528 | 1.43048 | 0.63879
0.01999 | 1.1419 | 0.49272