## Sheet1
20004.453 | 1.32327 | -0.02508
15829.126 | 1.32811 | -0.01131
12516.703 | 1.33501 | 0.00061
9909.4424 | 1.34134 | 0.01031
7835.48 | 1.34757 | 0.01828
6217.2461 | 1.35467 | 0.02234
4905.291 | 1.36053 | 0.02701
3881.2737 | 1.36762 | 0.03395
3070.9827 | 1.37347 | 0.03707
2430.7778 | 1.37991 | 0.04053
1923.1537 | 1.38712 | 0.04246
1522.4358 | 1.39597 | 0.04592
1203.8446 | 1.40297 | 0.05014
952.86591 | 1.41003 | 0.04979
754.27557 | 1.41841 | 0.05373
596.71857 | 1.42561 | 0.05712
471.96338 | 1.43438 | 0.06002
373.20856 | 1.44254 | 0.06326
295.47278 | 1.45185 | 0.06503
233.87738 | 1.46289 | 0.0695
185.05922 | 1.47081 | 0.0742
146.35823 | 1.48354 | 0.07973
115.77804 | 1.49586 | 0.08306
91.6721 | 1.50879 | 0.08737
72.51701 | 1.52443 | 0.09216
57.36816 | 1.54257 | 0.09555
45.3629 | 1.56105 | 0.09585
35.93134 | 1.5793 | 0.09477
28.40909 | 1.59728 | 0.0891
22.48202 | 1.61178 | 0.08068
17.79613 | 1.6269 | 0.07491
14.06813 | 1.63722 | 0.06528
11.1448 | 1.64454 | 0.05936
8.81772 | 1.6517 | 0.04975
6.97545 | 1.66002 | 0.04502
5.5173 | 1.66055 | 0.04097
4.36941 | 1.6624 | 0.03488
3.45686 | 1.66631 | 0.02971
2.73547 | 1.67398 | 0.02827
2.16054 | 1.6793 | 0.03078
1.70952 | 1.67904 | 0.03556
1.35352 | 1.6764 | 0.03793
1.07079 | 1.67315 | 0.03679
0.84734 | 1.6736 | 0.03164
0.67072 | 1.67782 | 0.02587
0.53067 | 1.69041 | 0.02129
0.41976 | 1.71187 | 0.02579
0.33183 | 1.73368 | 0.04616
0.26261 | 1.74229 | 0.07895
0.20791 | 1.73192 | 0.11484
0.16452 | 1.70087 | 0.1396
0.13007 | 1.66218 | 0.13668
0.10309 | 1.63466 | 0.0995
0.08153 | 1.64632 | 0.03608
0.06443 | 1.70584 | -0.02479
0.05102 | 1.84554 | -0.05543
0.04042 | 2.0332 | 0.0156
0.03192 | 2.18797 | 0.22057
0.02528 | 2.20783 | 0.53326
0.01999 | 2.01233 | 0.8495