## Sheet1
20004.453 | 1.26316 | -0.02636
15829.126 | 1.26743 | -0.00997
12516.703 | 1.27521 | 0.00123
9909.4424 | 1.28099 | 0.00926
7835.48 | 1.28604 | 0.01816
6217.2461 | 1.29297 | 0.02328
4905.291 | 1.29927 | 0.02938
3881.2737 | 1.30466 | 0.03347
3070.9827 | 1.31093 | 0.03666
2430.7778 | 1.31893 | 0.03921
1923.1537 | 1.32648 | 0.04464
1522.4358 | 1.33354 | 0.0464
1203.8446 | 1.34147 | 0.04902
952.86591 | 1.34923 | 0.05175
754.27557 | 1.35538 | 0.05301
596.71857 | 1.36677 | 0.05688
471.96338 | 1.37318 | 0.06001
373.20856 | 1.3815 | 0.06324
295.47278 | 1.39179 | 0.06562
233.87738 | 1.40018 | 0.06824
185.05922 | 1.41142 | 0.07376
146.35823 | 1.42225 | 0.07663
115.77804 | 1.43461 | 0.08313
91.6721 | 1.44926 | 0.08816
72.51701 | 1.46492 | 0.09366
57.36816 | 1.48204 | 0.09492
45.3629 | 1.50024 | 0.09579
35.93134 | 1.51936 | 0.09346
28.40909 | 1.53663 | 0.08892
22.48202 | 1.55294 | 0.083
17.79613 | 1.56641 | 0.07432
14.06813 | 1.57537 | 0.06499
11.1448 | 1.58631 | 0.05942
8.81772 | 1.59014 | 0.04961
6.97545 | 1.59608 | 0.04177
5.5173 | 1.60196 | 0.03976
4.36941 | 1.60452 | 0.03816
3.45686 | 1.60399 | 0.03455
2.73547 | 1.60629 | 0.02941
2.16054 | 1.61057 | 0.02542
1.70952 | 1.61815 | 0.025
1.35352 | 1.62561 | 0.029
1.07079 | 1.62855 | 0.03732
0.84734 | 1.62585 | 0.04734
0.67072 | 1.61948 | 0.05274
0.53067 | 1.61237 | 0.04941
0.41976 | 1.61058 | 0.03975
0.33183 | 1.62088 | 0.02659
0.26261 | 1.64607 | 0.01864
0.20791 | 1.68424 | 0.02845
0.16452 | 1.72313 | 0.06451
0.13007 | 1.74209 | 0.12707
0.10309 | 1.72245 | 0.19827
0.08153 | 1.65974 | 0.24776
0.06443 | 1.58166 | 0.25623
0.05102 | 1.50567 | 0.18178
0.04042 | 1.4982 | 0.03758
0.03192 | 1.62569 | -0.1323
0.02528 | 1.90982 | -0.22468
0.01999 | 2.30269 | -0.11616