## Sheet1
20004.453 | 1.29229 | -0.02635
15829.126 | 1.29697 | -0.01067
12516.703 | 1.30353 | 0.00034
9909.4424 | 1.3103 | 0.00949
7835.48 | 1.31781 | 0.01675
6217.2461 | 1.32393 | 0.02336
4905.291 | 1.32973 | 0.02926
3881.2737 | 1.33578 | 0.03468
3070.9827 | 1.3425 | 0.03656
2430.7778 | 1.34928 | 0.04009
1923.1537 | 1.35686 | 0.04378
1522.4358 | 1.36535 | 0.04559
1203.8446 | 1.37144 | 0.04907
952.86591 | 1.3793 | 0.05153
754.27557 | 1.38806 | 0.05469
596.71857 | 1.39507 | 0.05642
471.96338 | 1.40162 | 0.05943
373.20856 | 1.41164 | 0.06293
295.47278 | 1.42196 | 0.06602
233.87738 | 1.43079 | 0.06994
185.05922 | 1.44091 | 0.07467
146.35823 | 1.45074 | 0.0796
115.77804 | 1.46346 | 0.08182
91.6721 | 1.47684 | 0.08753
72.51701 | 1.49338 | 0.09207
57.36816 | 1.50991 | 0.09473
45.3629 | 1.52995 | 0.09479
35.93134 | 1.54768 | 0.0938
28.40909 | 1.56421 | 0.08743
22.48202 | 1.58055 | 0.08132
17.79613 | 1.59383 | 0.07436
14.06813 | 1.60411 | 0.06478
11.1448 | 1.61035 | 0.05664
8.81772 | 1.61967 | 0.04898
6.97545 | 1.62579 | 0.04614
5.5173 | 1.62711 | 0.03955
4.36941 | 1.62965 | 0.03412
3.45686 | 1.63483 | 0.02905
2.73547 | 1.64166 | 0.02868
2.16054 | 1.64568 | 0.03232
1.70952 | 1.64499 | 0.03648
1.35352 | 1.64164 | 0.03666
1.07079 | 1.63877 | 0.03389
0.84734 | 1.63998 | 0.02826
0.67072 | 1.6473 | 0.02246
0.53067 | 1.66354 | 0.02122
0.41976 | 1.6836 | 0.03147
0.33183 | 1.7006 | 0.05497
0.26261 | 1.70249 | 0.08879
0.20791 | 1.68457 | 0.11891
0.16452 | 1.65084 | 0.13074
0.13007 | 1.61819 | 0.1145
0.10309 | 1.60639 | 0.06963
0.08153 | 1.63851 | 0.00837
0.06443 | 1.7176 | -0.03552
0.05102 | 1.8701 | -0.0298
0.04042 | 2.03695 | 0.08552
0.03192 | 2.13468 | 0.32426
0.02528 | 2.07361 | 0.6241
0.01999 | 1.80323 | 0.86436