## Sheet1
20004.453 | 1.28318 | -0.03193
15829.126 | 1.28822 | -0.01854
12516.703 | 1.29366 | -0.00526
9909.4424 | 1.29875 | 0.00341
7835.48 | 1.30501 | 0.01282
6217.2461 | 1.31016 | 0.01987
4905.291 | 1.31548 | 0.02577
3881.2737 | 1.3233 | 0.02967
3070.9827 | 1.3288 | 0.03436
2430.7778 | 1.3355 | 0.0383
1923.1537 | 1.34332 | 0.04104
1522.4358 | 1.34996 | 0.04415
1203.8446 | 1.35731 | 0.04748
952.86591 | 1.36375 | 0.0506
754.27557 | 1.37234 | 0.05391
596.71857 | 1.37935 | 0.05549
471.96338 | 1.38836 | 0.05712
373.20856 | 1.39581 | 0.06145
295.47278 | 1.40426 | 0.06562
233.87738 | 1.41446 | 0.06779
185.05922 | 1.42487 | 0.0726
146.35823 | 1.43632 | 0.07652
115.77804 | 1.44764 | 0.08262
91.6721 | 1.46221 | 0.08719
72.51701 | 1.47773 | 0.09143
57.36816 | 1.49364 | 0.09384
45.3629 | 1.51419 | 0.09605
35.93134 | 1.53223 | 0.09431
28.40909 | 1.55093 | 0.08962
22.48202 | 1.56591 | 0.08153
17.79613 | 1.58034 | 0.07443
14.06813 | 1.59065 | 0.0644
11.1448 | 1.60026 | 0.05764
8.81772 | 1.60412 | 0.05028
6.97545 | 1.60893 | 0.04292
5.5173 | 1.61532 | 0.03934
4.36941 | 1.61955 | 0.03599
3.45686 | 1.6208 | 0.03237
2.73547 | 1.62186 | 0.02942
2.16054 | 1.62451 | 0.02717
1.70952 | 1.62782 | 0.02569
1.35352 | 1.63328 | 0.02579
1.07079 | 1.63909 | 0.02974
0.84734 | 1.6415 | 0.03636
0.67072 | 1.64173 | 0.04351
0.53067 | 1.63913 | 0.0476
0.41976 | 1.63841 | 0.049
0.33183 | 1.64048 | 0.049
0.26261 | 1.6485 | 0.04969
0.20791 | 1.66114 | 0.05304
0.16452 | 1.67872 | 0.06286
0.13007 | 1.69575 | 0.08163
0.10309 | 1.7074 | 0.10788
0.08153 | 1.71115 | 0.13547
0.06443 | 1.7124 | 0.15913
0.05102 | 1.71275 | 0.17232
0.04042 | 1.72409 | 0.18181
0.03192 | 1.746 | 0.19441
0.02528 | 1.77778 | 0.21089
0.01999 | 1.82163 | 0.23568