## Sheet1
20004.453 | 1.28402 | -0.03301
15829.126 | 1.28862 | -0.01725
12516.703 | 1.295 | -0.00403
9909.4424 | 1.29923 | 0.00476
7835.48 | 1.30621 | 0.01403
6217.2461 | 1.31104 | 0.01989
4905.291 | 1.31808 | 0.02702
3881.2737 | 1.32436 | 0.03121
3070.9827 | 1.33023 | 0.03495
2430.7778 | 1.33606 | 0.03836
1923.1537 | 1.34354 | 0.04159
1522.4358 | 1.34995 | 0.04433
1203.8446 | 1.35801 | 0.04718
952.86591 | 1.36601 | 0.05079
754.27557 | 1.3736 | 0.05325
596.71857 | 1.38047 | 0.05642
471.96338 | 1.39016 | 0.05809
373.20856 | 1.3966 | 0.06299
295.47278 | 1.40654 | 0.06632
233.87738 | 1.41625 | 0.06914
185.05922 | 1.42632 | 0.07256
146.35823 | 1.43819 | 0.07715
115.77804 | 1.44905 | 0.08337
91.6721 | 1.46371 | 0.08804
72.51701 | 1.47858 | 0.09264
57.36816 | 1.49712 | 0.09504
45.3629 | 1.51394 | 0.09812
35.93134 | 1.53421 | 0.09615
28.40909 | 1.55247 | 0.0918
22.48202 | 1.5687 | 0.08476
17.79613 | 1.58343 | 0.07643
14.06813 | 1.59393 | 0.06875
11.1448 | 1.60344 | 0.05945
8.81772 | 1.61147 | 0.05188
6.97545 | 1.61629 | 0.04463
5.5173 | 1.6195 | 0.03968
4.36941 | 1.62408 | 0.03581
3.45686 | 1.62651 | 0.03172
2.73547 | 1.62968 | 0.02902
2.16054 | 1.63207 | 0.02811
1.70952 | 1.63581 | 0.02823
1.35352 | 1.63684 | 0.02912
1.07079 | 1.63938 | 0.03009
0.84734 | 1.64229 | 0.03166
0.67072 | 1.64464 | 0.03419
0.53067 | 1.64838 | 0.03925
0.41976 | 1.65107 | 0.04378
0.33183 | 1.6558 | 0.04879
0.26261 | 1.6613 | 0.05539
0.20791 | 1.66784 | 0.06404
0.16452 | 1.67423 | 0.07417
0.13007 | 1.68148 | 0.08446
0.10309 | 1.69137 | 0.09656
0.08153 | 1.70481 | 0.11194
0.06443 | 1.71922 | 0.13167
0.05102 | 1.73148 | 0.155
0.04042 | 1.74505 | 0.17713
0.03192 | 1.76609 | 0.1993
0.02528 | 1.79354 | 0.22668
0.01999 | 1.82403 | 0.26016