## Sheet1
20004.453 | 1.17162 | -0.02053
15829.126 | 1.17818 | -0.00679
12516.703 | 1.18523 | 0.00568
9909.4424 | 1.19277 | 0.01537
7835.48 | 1.19979 | 0.02132
6217.2461 | 1.20667 | 0.02794
4905.291 | 1.21342 | 0.03427
3881.2737 | 1.22154 | 0.03671
3070.9827 | 1.22729 | 0.04129
2430.7778 | 1.23558 | 0.04449
1923.1537 | 1.24204 | 0.04796
1522.4358 | 1.25103 | 0.05058
1203.8446 | 1.25809 | 0.05286
952.86591 | 1.26762 | 0.05714
754.27557 | 1.2765 | 0.05929
596.71857 | 1.28406 | 0.06188
471.96338 | 1.29391 | 0.06646
373.20856 | 1.30276 | 0.06758
295.47278 | 1.31383 | 0.07052
233.87738 | 1.32174 | 0.07598
185.05922 | 1.33511 | 0.07991
146.35823 | 1.34606 | 0.08485
115.77804 | 1.35622 | 0.08834
91.6721 | 1.36741 | 0.09613
72.51701 | 1.38022 | 0.10278
57.36816 | 1.39591 | 0.11146
45.3629 | 1.41128 | 0.12099
35.93134 | 1.43091 | 0.13041
28.40909 | 1.45246 | 0.14207
22.48202 | 1.47657 | 0.15162
17.79613 | 1.50631 | 0.15916
14.06813 | 1.53701 | 0.16221
11.1448 | 1.57038 | 0.15977
8.81772 | 1.6007 | 0.15577
6.97545 | 1.63201 | 0.14535
5.5173 | 1.65343 | 0.13253
4.36941 | 1.67433 | 0.11937
3.45686 | 1.69054 | 0.10528
2.73547 | 1.7041 | 0.09285
2.16054 | 1.71485 | 0.08283
1.70952 | 1.72261 | 0.07525
1.35352 | 1.72763 | 0.0687
1.07079 | 1.73284 | 0.06419
0.84734 | 1.73727 | 0.06156
0.67072 | 1.74192 | 0.06104
0.53067 | 1.74711 | 0.06323
0.41976 | 1.75204 | 0.06553
0.33183 | 1.75949 | 0.07174
0.26261 | 1.7676 | 0.08244
0.20791 | 1.77391 | 0.09669
0.16452 | 1.77894 | 0.11138
0.13007 | 1.78599 | 0.12612
0.10309 | 1.79804 | 0.14244
0.08153 | 1.81338 | 0.16313
0.06443 | 1.83236 | 0.18706
0.05102 | 1.85446 | 0.21114
0.04042 | 1.88751 | 0.2406
0.03192 | 1.93063 | 0.28338
0.02528 | 1.96956 | 0.34212
0.01999 | 1.99922 | 0.40454