## Sheet1
20004.453 | 1.25744 | -0.02175
15829.126 | 1.26344 | -0.0063
12516.703 | 1.27127 | 0.00436
9909.4424 | 1.27902 | 0.01437
7835.48 | 1.28618 | 0.02125
6217.2461 | 1.29188 | 0.02814
4905.291 | 1.29792 | 0.03373
3881.2737 | 1.30444 | 0.03739
3070.9827 | 1.31214 | 0.04175
2430.7778 | 1.32016 | 0.04569
1923.1537 | 1.32826 | 0.04829
1522.4358 | 1.33463 | 0.05092
1203.8446 | 1.34393 | 0.05256
952.86591 | 1.35257 | 0.05621
754.27557 | 1.3615 | 0.06026
596.71857 | 1.36915 | 0.06283
471.96338 | 1.37887 | 0.06482
373.20856 | 1.38822 | 0.06773
295.47278 | 1.39779 | 0.07238
233.87738 | 1.4089 | 0.07495
185.05922 | 1.41979 | 0.07977
146.35823 | 1.43053 | 0.08412
115.77804 | 1.44007 | 0.08955
91.6721 | 1.45368 | 0.09464
72.51701 | 1.46582 | 0.10262
57.36816 | 1.48063 | 0.10974
45.3629 | 1.4974 | 0.1208
35.93134 | 1.51638 | 0.13041
28.40909 | 1.53756 | 0.13924
22.48202 | 1.56241 | 0.1479
17.79613 | 1.59209 | 0.15601
14.06813 | 1.62314 | 0.15687
11.1448 | 1.65421 | 0.15455
8.81772 | 1.68452 | 0.14812
6.97545 | 1.71164 | 0.13935
5.5173 | 1.73337 | 0.12688
4.36941 | 1.75203 | 0.11401
3.45686 | 1.76628 | 0.10061
2.73547 | 1.77906 | 0.08803
2.16054 | 1.79052 | 0.07915
1.70952 | 1.79647 | 0.07236
1.35352 | 1.80099 | 0.06626
1.07079 | 1.80639 | 0.06181
0.84734 | 1.81102 | 0.06009
0.67072 | 1.81557 | 0.05972
0.53067 | 1.82024 | 0.06159
0.41976 | 1.82611 | 0.06521
0.33183 | 1.83339 | 0.07242
0.26261 | 1.84066 | 0.08373
0.20791 | 1.846 | 0.09784
0.16452 | 1.85106 | 0.11192
0.13007 | 1.85932 | 0.1265
0.10309 | 1.8716 | 0.14256
0.08153 | 1.88653 | 0.16361
0.06443 | 1.90585 | 0.1877
0.05102 | 1.92997 | 0.2111
0.04042 | 1.96713 | 0.24365
0.03192 | 2.00762 | 0.29306
0.02528 | 2.04068 | 0.35541
0.01999 | 2.06545 | 0.41681