## Sheet1
20004.453 | 0.40772 | -0.02702
15829.126 | 0.41432 | -0.00904
12516.703 | 0.42317 | 0.00546
9909.4424 | 0.42946 | 0.01835
7835.48 | 0.43645 | 0.0292
6217.2461 | 0.44517 | 0.03834
4905.291 | 0.45502 | 0.04602
3881.2737 | 0.46435 | 0.05592
3070.9827 | 0.47396 | 0.06127
2430.7778 | 0.48399 | 0.06984
1923.1537 | 0.49621 | 0.07421
1522.4358 | 0.50892 | 0.08434
1203.8446 | 0.52156 | 0.09054
952.86591 | 0.53448 | 0.09817
754.27557 | 0.55086 | 0.10414
596.71857 | 0.56782 | 0.11295
471.96338 | 0.58336 | 0.118
373.20856 | 0.60357 | 0.12619
295.47278 | 0.62272 | 0.13301
233.87738 | 0.64203 | 0.14103
185.05922 | 0.66469 | 0.14765
146.35823 | 0.68692 | 0.15545
115.77804 | 0.71062 | 0.16079
91.6721 | 0.73488 | 0.16853
72.51701 | 0.75955 | 0.17518
57.36816 | 0.7869 | 0.18217
45.3629 | 0.81159 | 0.19135
35.93134 | 0.83834 | 0.20075
28.40909 | 0.86901 | 0.21161
22.48202 | 0.90287 | 0.2211
17.79613 | 0.93945 | 0.2327
14.06813 | 0.98239 | 0.24322
11.1448 | 1.02679 | 0.24675
8.81772 | 1.07408 | 0.24433
6.97545 | 1.12229 | 0.23945
5.5173 | 1.16671 | 0.22185
4.36941 | 1.20356 | 0.20747
3.45686 | 1.23642 | 0.18261
2.73547 | 1.26357 | 0.16249
2.16054 | 1.28411 | 0.14208
1.70952 | 1.29931 | 0.12407
1.35352 | 1.31183 | 0.10845
1.07079 | 1.32187 | 0.09585
0.84734 | 1.32935 | 0.08633
0.67072 | 1.33577 | 0.07935
0.53067 | 1.34163 | 0.07441
0.41976 | 1.34802 | 0.07293
0.33183 | 1.35368 | 0.07451
0.26261 | 1.35892 | 0.07847
0.20791 | 1.36382 | 0.08387
0.16452 | 1.37096 | 0.09105
0.13007 | 1.38034 | 0.10208
0.10309 | 1.39016 | 0.11854
0.08153 | 1.39975 | 0.13755
0.06443 | 1.41211 | 0.1607
0.05102 | 1.43215 | 0.18341
0.04042 | 1.45956 | 0.21722
0.03192 | 1.48762 | 0.26012
0.02528 | 1.51525 | 0.30237
0.01999 | 1.55309 | 0.33914