## Sheet1
20004.453 | 0.27225 | -0.02957
15829.126 | 0.27832 | -0.01374
12516.703 | 0.28465 | -0.00235
9909.4424 | 0.29006 | 0.01046
7835.48 | 0.2965 | 0.01936
6217.2461 | 0.30397 | 0.02702
4905.291 | 0.3121 | 0.03561
3881.2737 | 0.31894 | 0.04066
3070.9827 | 0.32758 | 0.0476
2430.7778 | 0.33555 | 0.05202
1923.1537 | 0.34557 | 0.05592
1522.4358 | 0.35539 | 0.06001
1203.8446 | 0.36529 | 0.06631
952.86591 | 0.37465 | 0.07024
754.27557 | 0.38606 | 0.07298
596.71857 | 0.39646 | 0.07727
471.96338 | 0.4081 | 0.07975
373.20856 | 0.42132 | 0.08274
295.47278 | 0.43485 | 0.08682
233.87738 | 0.44772 | 0.09008
185.05922 | 0.45959 | 0.09509
146.35823 | 0.47321 | 0.0984
115.77804 | 0.49007 | 0.10542
91.6721 | 0.50564 | 0.10853
72.51701 | 0.52447 | 0.11436
57.36816 | 0.54552 | 0.11617
45.3629 | 0.56738 | 0.1178
35.93134 | 0.59083 | 0.11846
28.40909 | 0.6131 | 0.11446
22.48202 | 0.63357 | 0.10762
17.79613 | 0.65195 | 0.09765
14.06813 | 0.66791 | 0.08922
11.1448 | 0.68135 | 0.07698
8.81772 | 0.69049 | 0.06913
6.97545 | 0.6951 | 0.05972
5.5173 | 0.70311 | 0.05198
4.36941 | 0.70856 | 0.04594
3.45686 | 0.7142 | 0.04345
2.73547 | 0.71589 | 0.0432
2.16054 | 0.71786 | 0.03972
1.70952 | 0.71939 | 0.03674
1.35352 | 0.72312 | 0.03369
1.07079 | 0.72972 | 0.03144
0.84734 | 0.73745 | 0.03346
0.67072 | 0.74542 | 0.03981
0.53067 | 0.74993 | 0.05118
0.41976 | 0.74875 | 0.0623
0.33183 | 0.74537 | 0.06946
0.26261 | 0.7425 | 0.072
0.20791 | 0.74605 | 0.07146
0.16452 | 0.75721 | 0.07123
0.13007 | 0.77553 | 0.07655
0.10309 | 0.79929 | 0.09036
0.08153 | 0.82441 | 0.11625
0.06443 | 0.84404 | 0.1513
0.05102 | 0.85216 | 0.19353
0.04042 | 0.8519 | 0.22831
0.03192 | 0.85574 | 0.24955
0.02528 | 0.87239 | 0.26526
0.01999 | 0.90571 | 0.28369