## Sheet1
20004.453 | 0.27068 | -0.03272
15829.126 | 0.27526 | -0.01207
12516.703 | 0.28316 | 0.00031
9909.4424 | 0.28961 | 0.01077
7835.48 | 0.29681 | 0.01955
6217.2461 | 0.30394 | 0.02762
4905.291 | 0.31082 | 0.03447
3881.2737 | 0.31765 | 0.04203
3070.9827 | 0.32648 | 0.04787
2430.7778 | 0.33482 | 0.05083
1923.1537 | 0.34434 | 0.05695
1522.4358 | 0.35357 | 0.06147
1203.8446 | 0.36303 | 0.06583
952.86591 | 0.37409 | 0.06947
754.27557 | 0.38412 | 0.07344
596.71857 | 0.39579 | 0.0768
471.96338 | 0.40937 | 0.08024
373.20856 | 0.42014 | 0.08419
295.47278 | 0.43316 | 0.08786
233.87738 | 0.44584 | 0.09176
185.05922 | 0.45878 | 0.09488
146.35823 | 0.47455 | 0.09969
115.77804 | 0.48912 | 0.10367
91.6721 | 0.50515 | 0.10963
72.51701 | 0.52375 | 0.11482
57.36816 | 0.54424 | 0.11778
45.3629 | 0.56651 | 0.1214
35.93134 | 0.58988 | 0.11926
28.40909 | 0.61269 | 0.11587
22.48202 | 0.63383 | 0.1102
17.79613 | 0.65314 | 0.10062
14.06813 | 0.66813 | 0.09132
11.1448 | 0.67973 | 0.07913
8.81772 | 0.69131 | 0.06984
6.97545 | 0.69995 | 0.0612
5.5173 | 0.70389 | 0.05447
4.36941 | 0.71024 | 0.04811
3.45686 | 0.71405 | 0.0435
2.73547 | 0.71871 | 0.03941
2.16054 | 0.72197 | 0.03805
1.70952 | 0.72506 | 0.03703
1.35352 | 0.72828 | 0.03613
1.07079 | 0.73189 | 0.0364
0.84734 | 0.73518 | 0.0383
0.67072 | 0.73799 | 0.04089
0.53067 | 0.74146 | 0.04429
0.41976 | 0.74604 | 0.04809
0.33183 | 0.75135 | 0.05473
0.26261 | 0.7568 | 0.06268
0.20791 | 0.7623 | 0.07052
0.16452 | 0.77061 | 0.07985
0.13007 | 0.78089 | 0.09294
0.10309 | 0.79139 | 0.10981
0.08153 | 0.80078 | 0.12851
0.06443 | 0.81181 | 0.14906
0.05102 | 0.82787 | 0.16676
0.04042 | 0.84961 | 0.19115
0.03192 | 0.87369 | 0.22156
0.02528 | 0.89898 | 0.25296
0.01999 | 0.93274 | 0.28363