## Sheet1
20004.453 | 0.27298 | -0.03019
15829.126 | 0.27874 | -0.0147
12516.703 | 0.28533 | -0.00038
9909.4424 | 0.29203 | 0.01064
7835.48 | 0.29782 | 0.01947
6217.2461 | 0.30402 | 0.02779
4905.291 | 0.31123 | 0.03623
3881.2737 | 0.3196 | 0.04151
3070.9827 | 0.32941 | 0.04838
2430.7778 | 0.33713 | 0.05233
1923.1537 | 0.34757 | 0.05733
1522.4358 | 0.35576 | 0.06077
1203.8446 | 0.36588 | 0.06552
952.86591 | 0.37592 | 0.06948
754.27557 | 0.38602 | 0.07266
596.71857 | 0.40047 | 0.07657
471.96338 | 0.4109 | 0.08064
373.20856 | 0.42299 | 0.08239
295.47278 | 0.43632 | 0.08769
233.87738 | 0.44854 | 0.09301
185.05922 | 0.46257 | 0.09466
146.35823 | 0.47823 | 0.09888
115.77804 | 0.49392 | 0.10442
91.6721 | 0.51016 | 0.10911
72.51701 | 0.5275 | 0.11663
57.36816 | 0.54846 | 0.11785
45.3629 | 0.57118 | 0.12048
35.93134 | 0.59461 | 0.12142
28.40909 | 0.61593 | 0.1163
22.48202 | 0.63772 | 0.10907
17.79613 | 0.65653 | 0.09906
14.06813 | 0.67343 | 0.08885
11.1448 | 0.68452 | 0.07839
8.81772 | 0.69398 | 0.06926
6.97545 | 0.70207 | 0.06162
5.5173 | 0.70797 | 0.05252
4.36941 | 0.71208 | 0.0479
3.45686 | 0.71729 | 0.04314
2.73547 | 0.721 | 0.0392
2.16054 | 0.72539 | 0.0372
1.70952 | 0.72699 | 0.03646
1.35352 | 0.73075 | 0.03589
1.07079 | 0.73431 | 0.03698
0.84734 | 0.73765 | 0.0378
0.67072 | 0.74094 | 0.04044
0.53067 | 0.74405 | 0.04402
0.41976 | 0.74858 | 0.04781
0.33183 | 0.75377 | 0.05413
0.26261 | 0.75908 | 0.06225
0.20791 | 0.76481 | 0.07027
0.16452 | 0.77227 | 0.08003
0.13007 | 0.78271 | 0.09184
0.10309 | 0.7935 | 0.1085
0.08153 | 0.80365 | 0.12761
0.06443 | 0.81522 | 0.14882
0.05102 | 0.82964 | 0.1667
0.04042 | 0.85085 | 0.19025
0.03192 | 0.87555 | 0.22055
0.02528 | 0.90022 | 0.25246
0.01999 | 0.9331 | 0.28445