## Sheet1
20004.453 | 1.38585 | -0.023
15829.126 | 1.39204 | -0.008
12516.703 | 1.39787 | 0.00371
9909.4424 | 1.40522 | 0.01329
7835.48 | 1.41254 | 0.02059
6217.2461 | 1.41883 | 0.0276
4905.291 | 1.42628 | 0.03242
3881.2737 | 1.43231 | 0.03718
3070.9827 | 1.44078 | 0.04202
2430.7778 | 1.44841 | 0.04468
1923.1537 | 1.45448 | 0.04752
1522.4358 | 1.46381 | 0.05071
1203.8446 | 1.47126 | 0.05304
952.86591 | 1.47965 | 0.05692
754.27557 | 1.4885 | 0.05926
596.71857 | 1.49811 | 0.06093
471.96338 | 1.50794 | 0.06643
373.20856 | 1.51676 | 0.06845
295.47278 | 1.52806 | 0.07271
233.87738 | 1.53679 | 0.07491
185.05922 | 1.54757 | 0.08042
146.35823 | 1.55909 | 0.08457
115.77804 | 1.56865 | 0.08912
91.6721 | 1.58284 | 0.09608
72.51701 | 1.59523 | 0.10245
57.36816 | 1.60952 | 0.11012
45.3629 | 1.62527 | 0.12067
35.93134 | 1.64511 | 0.12981
28.40909 | 1.66744 | 0.1391
22.48202 | 1.69234 | 0.1475
17.79613 | 1.72077 | 0.1536
14.06813 | 1.75177 | 0.15463
11.1448 | 1.78076 | 0.15276
8.81772 | 1.80917 | 0.14457
6.97545 | 1.83767 | 0.13464
5.5173 | 1.85629 | 0.12367
4.36941 | 1.87646 | 0.11107
3.45686 | 1.89074 | 0.09817
2.73547 | 1.90253 | 0.08651
2.16054 | 1.91202 | 0.07771
1.70952 | 1.91974 | 0.07068
1.35352 | 1.92409 | 0.06578
1.07079 | 1.92938 | 0.06153
0.84734 | 1.934 | 0.05958
0.67072 | 1.93838 | 0.05988
0.53067 | 1.94292 | 0.06133
0.41976 | 1.94901 | 0.06482
0.33183 | 1.95719 | 0.07278
0.26261 | 1.96466 | 0.08506
0.20791 | 1.9701 | 0.10013
0.16452 | 1.9742 | 0.11518
0.13007 | 1.98112 | 0.13019
0.10309 | 1.99186 | 0.14621
0.08153 | 2.00707 | 0.16523
0.06443 | 2.02738 | 0.18788
0.05102 | 2.054 | 0.21097
0.04042 | 2.09417 | 0.24455
0.03192 | 2.1379 | 0.2981
0.02528 | 2.17321 | 0.36645
0.01999 | 2.19369 | 0.43499