## Sheet1
20004.453 | 1.35641 | -0.02221
15829.126 | 1.36154 | -0.00858
12516.703 | 1.36925 | 0.00422
9909.4424 | 1.3766 | 0.01388
7835.48 | 1.38258 | 0.02088
6217.2461 | 1.38916 | 0.02706
4905.291 | 1.39602 | 0.03312
3881.2737 | 1.40257 | 0.03762
3070.9827 | 1.41173 | 0.04092
2430.7778 | 1.4184 | 0.04425
1923.1537 | 1.42533 | 0.04801
1522.4358 | 1.43245 | 0.05235
1203.8446 | 1.44149 | 0.05559
952.86591 | 1.44948 | 0.05708
754.27557 | 1.45753 | 0.05869
596.71857 | 1.4677 | 0.06169
471.96338 | 1.47663 | 0.06548
373.20856 | 1.48635 | 0.06906
295.47278 | 1.49635 | 0.07205
233.87738 | 1.50619 | 0.07549
185.05922 | 1.51821 | 0.07894
146.35823 | 1.52763 | 0.08452
115.77804 | 1.54006 | 0.08872
91.6721 | 1.55132 | 0.09531
72.51701 | 1.56382 | 0.10092
57.36816 | 1.57974 | 0.11113
45.3629 | 1.59446 | 0.11904
35.93134 | 1.61507 | 0.12854
28.40909 | 1.63824 | 0.13921
22.48202 | 1.66249 | 0.14833
17.79613 | 1.69145 | 0.15293
14.06813 | 1.72163 | 0.15539
11.1448 | 1.75182 | 0.15203
8.81772 | 1.78018 | 0.14583
6.97545 | 1.80529 | 0.13578
5.5173 | 1.82925 | 0.12311
4.36941 | 1.84522 | 0.11125
3.45686 | 1.86017 | 0.09702
2.73547 | 1.87215 | 0.08675
2.16054 | 1.88044 | 0.07719
1.70952 | 1.88796 | 0.0694
1.35352 | 1.89501 | 0.06406
1.07079 | 1.89994 | 0.06185
0.84734 | 1.90484 | 0.06152
0.67072 | 1.90757 | 0.06237
0.53067 | 1.9109 | 0.06416
0.41976 | 1.91557 | 0.06727
0.33183 | 1.92078 | 0.07271
0.26261 | 1.92763 | 0.08066
0.20791 | 1.93781 | 0.09006
0.16452 | 1.95105 | 0.10585
0.13007 | 1.96472 | 0.12831
0.10309 | 1.97495 | 0.15632
0.08153 | 1.98231 | 0.18358
0.06443 | 1.99247 | 0.21075
0.05102 | 2.00739 | 0.23228
0.04042 | 2.03184 | 0.25756
0.03192 | 2.06328 | 0.28617
0.02528 | 2.10791 | 0.3184
0.01999 | 2.17123 | 0.36567