## Sheet1
20004.453 | 1.42276 | -0.02276
15829.126 | 1.43089 | -0.00795
12516.703 | 1.43788 | 0.00386
9909.4424 | 1.44475 | 0.01339
7835.48 | 1.4504 | 0.02045
6217.2461 | 1.45812 | 0.02766
4905.291 | 1.467 | 0.03142
3881.2737 | 1.47249 | 0.03629
3070.9827 | 1.48007 | 0.04063
2430.7778 | 1.48655 | 0.04528
1923.1537 | 1.49515 | 0.04701
1522.4358 | 1.50368 | 0.05106
1203.8446 | 1.51073 | 0.05507
952.86591 | 1.51952 | 0.05757
754.27557 | 1.52856 | 0.06003
596.71857 | 1.53596 | 0.06245
471.96338 | 1.54636 | 0.06616
373.20856 | 1.55549 | 0.06758
295.47278 | 1.56589 | 0.07187
233.87738 | 1.57672 | 0.07617
185.05922 | 1.58586 | 0.08052
146.35823 | 1.59826 | 0.08409
115.77804 | 1.60931 | 0.08938
91.6721 | 1.62083 | 0.09459
72.51701 | 1.63608 | 0.10214
57.36816 | 1.64986 | 0.10929
45.3629 | 1.66551 | 0.11832
35.93134 | 1.68438 | 0.13047
28.40909 | 1.70566 | 0.13811
22.48202 | 1.73189 | 0.14742
17.79613 | 1.75995 | 0.1527
14.06813 | 1.78913 | 0.15291
11.1448 | 1.81922 | 0.15025
8.81772 | 1.84812 | 0.14477
6.97545 | 1.87603 | 0.13528
5.5173 | 1.89395 | 0.11998
4.36941 | 1.91313 | 0.10909
3.45686 | 1.92683 | 0.09598
2.73547 | 1.9389 | 0.08477
2.16054 | 1.94854 | 0.07568
1.70952 | 1.95489 | 0.07026
1.35352 | 1.96036 | 0.06474
1.07079 | 1.96423 | 0.06098
0.84734 | 1.96973 | 0.05911
0.67072 | 1.97412 | 0.0591
0.53067 | 1.97847 | 0.06117
0.41976 | 1.98498 | 0.06418
0.33183 | 1.99279 | 0.07197
0.26261 | 2.00037 | 0.08509
0.20791 | 2.00552 | 0.10034
0.16452 | 2.00971 | 0.11597
0.13007 | 2.01613 | 0.13039
0.10309 | 2.02681 | 0.14649
0.08153 | 2.04186 | 0.16585
0.06443 | 2.06215 | 0.18826
0.05102 | 2.0886 | 0.21093
0.04042 | 2.12814 | 0.24542
0.03192 | 2.17235 | 0.29874
0.02528 | 2.20697 | 0.36814
0.01999 | 2.22727 | 0.4381