## Sheet1
20004.453 | 1.3017 | -0.02082
15829.126 | 1.30892 | -0.00534
12516.703 | 1.31814 | 0.00549
9909.4424 | 1.32574 | 0.01326
7835.48 | 1.33221 | 0.02057
6217.2461 | 1.33912 | 0.02811
4905.291 | 1.34567 | 0.0341
3881.2737 | 1.35388 | 0.0363
3070.9827 | 1.36053 | 0.04167
2430.7778 | 1.36858 | 0.04594
1923.1537 | 1.37605 | 0.04826
1522.4358 | 1.38528 | 0.05014
1203.8446 | 1.39177 | 0.05459
952.86591 | 1.40182 | 0.05695
754.27557 | 1.41001 | 0.05958
596.71857 | 1.41905 | 0.06332
471.96338 | 1.42852 | 0.06714
373.20856 | 1.43738 | 0.06623
295.47278 | 1.44696 | 0.07132
233.87738 | 1.45787 | 0.07584
185.05922 | 1.46831 | 0.07814
146.35823 | 1.47828 | 0.08516
115.77804 | 1.49001 | 0.08994
91.6721 | 1.50291 | 0.09343
72.51701 | 1.51656 | 0.10318
57.36816 | 1.53113 | 0.10748
45.3629 | 1.54595 | 0.11784
35.93134 | 1.56938 | 0.12528
28.40909 | 1.58763 | 0.13702
22.48202 | 1.61722 | 0.14397
17.79613 | 1.64632 | 0.14436
14.06813 | 1.66832 | 0.13958
11.1448 | 1.70456 | 0.14172
8.81772 | 1.71673 | 0.12767
6.97545 | 1.74495 | 0.10699
5.5173 | 1.77729 | 0.10267
4.36941 | 1.78234 | 0.1075
3.45686 | 1.77461 | 0.09178
2.73547 | 1.77522 | 0.06196
2.16054 | 1.79271 | 0.03346
1.70952 | 1.82346 | 0.02379
1.35352 | 1.84935 | 0.03731
1.07079 | 1.85501 | 0.06737
0.84734 | 1.83437 | 0.09312
0.67072 | 1.80168 | 0.09914
0.53067 | 1.76329 | 0.0768
0.41976 | 1.75144 | 0.03274
0.33183 | 1.77259 | -0.0073
0.26261 | 1.81836 | -0.0252
0.20791 | 1.86959 | -0.01145
0.16452 | 1.90943 | 0.03486
0.13007 | 1.92307 | 0.10308
0.10309 | 1.9008 | 0.1794
0.08153 | 1.82408 | 0.24602
0.06443 | 1.75012 | 0.25769
0.05102 | 1.65676 | 0.18852
0.04042 | 1.63273 | 0.04195
0.03192 | 1.73993 | -0.12843
0.02528 | 1.99248 | -0.22541
0.01999 | 2.34593 | -0.15229