## Sheet1
20004.453 | 1.39556 | -0.02126
15829.126 | 1.40275 | -0.00644
12516.703 | 1.41086 | 0.00422
9909.4424 | 1.41824 | 0.01437
7835.48 | 1.42367 | 0.02189
6217.2461 | 1.43148 | 0.02753
4905.291 | 1.43958 | 0.03172
3881.2737 | 1.44672 | 0.03754
3070.9827 | 1.45534 | 0.03978
2430.7778 | 1.46125 | 0.04472
1923.1537 | 1.46862 | 0.04767
1522.4358 | 1.47685 | 0.05245
1203.8446 | 1.48622 | 0.0542
952.86591 | 1.49577 | 0.05648
754.27557 | 1.5038 | 0.05912
596.71857 | 1.51163 | 0.06415
471.96338 | 1.52093 | 0.06526
373.20856 | 1.5297 | 0.06876
295.47278 | 1.54014 | 0.07109
233.87738 | 1.55138 | 0.07528
185.05922 | 1.56102 | 0.08099
146.35823 | 1.57141 | 0.08142
115.77804 | 1.5829 | 0.08794
91.6721 | 1.59593 | 0.09383
72.51701 | 1.60935 | 0.10069
57.36816 | 1.62684 | 0.10936
45.3629 | 1.6435 | 0.11496
35.93134 | 1.65939 | 0.12459
28.40909 | 1.68248 | 0.13
22.48202 | 1.70778 | 0.13571
17.79613 | 1.7314 | 0.1409
14.06813 | 1.77162 | 0.1422
11.1448 | 1.78309 | 0.13037
8.81772 | 1.82399 | 0.12186
6.97545 | 1.84098 | 0.12327
5.5173 | 1.83933 | 0.10414
4.36941 | 1.85571 | 0.07214
3.45686 | 1.8878 | 0.05746
2.73547 | 1.91125 | 0.06611
2.16054 | 1.90974 | 0.08437
1.70952 | 1.88699 | 0.09042
1.35352 | 1.8588 | 0.07263
1.07079 | 1.8476 | 0.03413
0.84734 | 1.86472 | -0.00556
0.67072 | 1.90092 | -0.02554
0.53067 | 1.95019 | -0.01441
0.41976 | 1.98159 | 0.02902
0.33183 | 1.97679 | 0.08551
0.26261 | 1.93851 | 0.12594
0.20791 | 1.88552 | 0.13335
0.16452 | 1.84256 | 0.1088
0.13007 | 1.82692 | 0.06235
0.10309 | 1.84208 | 0.00726
0.08153 | 1.90362 | -0.04105
0.06443 | 2.01237 | -0.05952
0.05102 | 2.15554 | 0.01084
0.04042 | 2.26234 | 0.18965
0.03192 | 2.24918 | 0.43235
0.02528 | 2.07194 | 0.63923
0.01999 | 1.76178 | 0.71104