## Sheet1
20004.453 | 1.26097 | -0.02565
15829.126 | 1.26751 | -0.01156
12516.703 | 1.27487 | -0.00051
9909.4424 | 1.27958 | 0.00979
7835.48 | 1.28715 | 0.01791
6217.2461 | 1.29378 | 0.023
4905.291 | 1.29916 | 0.02937
3881.2737 | 1.30524 | 0.03314
3070.9827 | 1.31332 | 0.03763
2430.7778 | 1.32113 | 0.04085
1923.1537 | 1.32574 | 0.04317
1522.4358 | 1.33551 | 0.04749
1203.8446 | 1.34204 | 0.04931
952.86591 | 1.3485 | 0.05293
754.27557 | 1.35693 | 0.05525
596.71857 | 1.36613 | 0.0574
471.96338 | 1.37363 | 0.05992
373.20856 | 1.38277 | 0.06377
295.47278 | 1.39039 | 0.06634
233.87738 | 1.40154 | 0.06901
185.05922 | 1.41147 | 0.07325
146.35823 | 1.42217 | 0.07791
115.77804 | 1.43569 | 0.08446
91.6721 | 1.44919 | 0.08699
72.51701 | 1.46482 | 0.09176
57.36816 | 1.48255 | 0.09453
45.3629 | 1.50033 | 0.09405
35.93134 | 1.52006 | 0.0911
28.40909 | 1.53698 | 0.08673
22.48202 | 1.55238 | 0.07979
17.79613 | 1.566 | 0.07194
14.06813 | 1.57277 | 0.06281
11.1448 | 1.58505 | 0.05603
8.81772 | 1.58822 | 0.04874
6.97545 | 1.59279 | 0.04282
5.5173 | 1.59999 | 0.0386
4.36941 | 1.60243 | 0.03709
3.45686 | 1.60164 | 0.03382
2.73547 | 1.60304 | 0.02995
2.16054 | 1.60764 | 0.02491
1.70952 | 1.61437 | 0.02293
1.35352 | 1.62217 | 0.02667
1.07079 | 1.62689 | 0.03547
0.84734 | 1.62548 | 0.04657
0.67072 | 1.62054 | 0.05227
0.53067 | 1.611 | 0.05219
0.41976 | 1.60623 | 0.04384
0.33183 | 1.61337 | 0.03007
0.26261 | 1.63596 | 0.01818
0.20791 | 1.67341 | 0.02258
0.16452 | 1.71646 | 0.05156
0.13007 | 1.74454 | 0.11139
0.10309 | 1.73686 | 0.18741
0.08153 | 1.68154 | 0.25038
0.06443 | 1.60308 | 0.27657
0.05102 | 1.51001 | 0.22083
0.04042 | 1.47367 | 0.08379
0.03192 | 1.5614 | -0.09853
0.02528 | 1.81513 | -0.23543
0.01999 | 2.21695 | -0.20218