## Sheet1
20004.453 | 1.29829 | -0.02643
15829.126 | 1.30464 | -0.01378
12516.703 | 1.30945 | 0.00042
9909.4424 | 1.3161 | 0.00918
7835.48 | 1.32232 | 0.01669
6217.2461 | 1.32914 | 0.02401
4905.291 | 1.33455 | 0.02986
3881.2737 | 1.34234 | 0.03216
3070.9827 | 1.34792 | 0.03616
2430.7778 | 1.35561 | 0.03974
1923.1537 | 1.36187 | 0.04269
1522.4358 | 1.36872 | 0.04701
1203.8446 | 1.37823 | 0.04922
952.86591 | 1.3861 | 0.05195
754.27557 | 1.3924 | 0.05488
596.71857 | 1.40119 | 0.05735
471.96338 | 1.40886 | 0.05929
373.20856 | 1.41704 | 0.06286
295.47278 | 1.42699 | 0.06584
233.87738 | 1.43653 | 0.07027
185.05922 | 1.44867 | 0.07382
146.35823 | 1.45701 | 0.07848
115.77804 | 1.47077 | 0.08417
91.6721 | 1.48416 | 0.08843
72.51701 | 1.49886 | 0.09075
57.36816 | 1.51787 | 0.09432
45.3629 | 1.53572 | 0.09261
35.93134 | 1.55273 | 0.09138
28.40909 | 1.5712 | 0.08657
22.48202 | 1.58469 | 0.07902
17.79613 | 1.59826 | 0.07178
14.06813 | 1.61059 | 0.06368
11.1448 | 1.61707 | 0.05587
8.81772 | 1.62364 | 0.04868
6.97545 | 1.62861 | 0.04499
5.5173 | 1.63085 | 0.03801
4.36941 | 1.63271 | 0.03283
3.45686 | 1.63939 | 0.02912
2.73547 | 1.64502 | 0.02962
2.16054 | 1.64633 | 0.03284
1.70952 | 1.64536 | 0.03657
1.35352 | 1.64249 | 0.03427
1.07079 | 1.6409 | 0.03018
0.84734 | 1.64658 | 0.02451
0.67072 | 1.65458 | 0.02193
0.53067 | 1.67272 | 0.024
0.41976 | 1.69099 | 0.03845
0.33183 | 1.70031 | 0.06625
0.26261 | 1.69254 | 0.0959
0.20791 | 1.66987 | 0.11699
0.16452 | 1.63831 | 0.11565
0.13007 | 1.61575 | 0.08739
0.10309 | 1.62473 | 0.03939
0.08153 | 1.68061 | -0.01153
0.06443 | 1.77561 | -0.03021
0.05102 | 1.92388 | 0.01887
0.04042 | 2.05281 | 0.17928
0.03192 | 2.07506 | 0.43032
0.02528 | 1.93033 | 0.68463
0.01999 | 1.6104 | 0.81168