## Sheet1
20004.453 | 1.44307 | -0.03259
15829.126 | 1.45045 | -0.01719
12516.703 | 1.4546 | -0.00502
9909.4424 | 1.45997 | 0.00459
7835.48 | 1.46525 | 0.01327
6217.2461 | 1.47238 | 0.02075
4905.291 | 1.47736 | 0.0242
3881.2737 | 1.48343 | 0.03012
3070.9827 | 1.48914 | 0.036
2430.7778 | 1.49742 | 0.03849
1923.1537 | 1.50532 | 0.04246
1522.4358 | 1.51146 | 0.04541
1203.8446 | 1.51819 | 0.04863
952.86591 | 1.52521 | 0.05224
754.27557 | 1.53356 | 0.05366
596.71857 | 1.54129 | 0.05719
471.96338 | 1.54977 | 0.05827
373.20856 | 1.55926 | 0.06263
295.47278 | 1.56817 | 0.06439
233.87738 | 1.57606 | 0.06896
185.05922 | 1.58819 | 0.0728
146.35823 | 1.59825 | 0.07738
115.77804 | 1.61066 | 0.08214
91.6721 | 1.62557 | 0.08652
72.51701 | 1.63971 | 0.09128
57.36816 | 1.6575 | 0.09293
45.3629 | 1.67475 | 0.09374
35.93134 | 1.69323 | 0.08993
28.40909 | 1.71068 | 0.0868
22.48202 | 1.72501 | 0.07938
17.79613 | 1.73834 | 0.06968
14.06813 | 1.74755 | 0.0609
11.1448 | 1.75667 | 0.05422
8.81772 | 1.76136 | 0.04586
6.97545 | 1.76678 | 0.03999
5.5173 | 1.77028 | 0.03827
4.36941 | 1.773 | 0.0344
3.45686 | 1.77466 | 0.02944
2.73547 | 1.77717 | 0.02727
2.16054 | 1.78172 | 0.02486
1.70952 | 1.78581 | 0.02669
1.35352 | 1.79052 | 0.02931
1.07079 | 1.79011 | 0.03548
0.84734 | 1.78874 | 0.03723
0.67072 | 1.7889 | 0.03985
0.53067 | 1.78952 | 0.03879
0.41976 | 1.79494 | 0.03833
0.33183 | 1.80447 | 0.03989
0.26261 | 1.81812 | 0.04683
0.20791 | 1.83208 | 0.06098
0.16452 | 1.84182 | 0.08146
0.13007 | 1.84387 | 0.10265
0.10309 | 1.84156 | 0.12023
0.08153 | 1.84096 | 0.13024
0.06443 | 1.84699 | 0.13864
0.05102 | 1.86354 | 0.14586
0.04042 | 1.8884 | 0.15718
0.03192 | 1.92294 | 0.17551
0.02528 | 1.96569 | 0.20726
0.01999 | 2.01033 | 0.25579