## Sheet1
20004.453 | 1.35274 | -0.03284
15829.126 | 1.35786 | -0.01734
12516.703 | 1.36195 | -0.00515
9909.4424 | 1.36867 | 0.00516
7835.48 | 1.37403 | 0.01519
6217.2461 | 1.37953 | 0.01978
4905.291 | 1.38646 | 0.0264
3881.2737 | 1.39022 | 0.03036
3070.9827 | 1.39832 | 0.03515
2430.7778 | 1.40458 | 0.03877
1923.1537 | 1.41068 | 0.04131
1522.4358 | 1.41959 | 0.04659
1203.8446 | 1.42772 | 0.04756
952.86591 | 1.43361 | 0.05019
754.27557 | 1.44199 | 0.05414
596.71857 | 1.44995 | 0.05637
471.96338 | 1.45786 | 0.05923
373.20856 | 1.46744 | 0.06252
295.47278 | 1.47678 | 0.06588
233.87738 | 1.48515 | 0.07037
185.05922 | 1.49592 | 0.07375
146.35823 | 1.5085 | 0.07793
115.77804 | 1.51987 | 0.08069
91.6721 | 1.53348 | 0.08593
72.51701 | 1.54768 | 0.09037
57.36816 | 1.56554 | 0.09405
45.3629 | 1.58426 | 0.09333
35.93134 | 1.60133 | 0.0922
28.40909 | 1.62045 | 0.08762
22.48202 | 1.63721 | 0.08122
17.79613 | 1.65005 | 0.07353
14.06813 | 1.66005 | 0.0641
11.1448 | 1.66883 | 0.0563
8.81772 | 1.67436 | 0.04805
6.97545 | 1.67904 | 0.04335
5.5173 | 1.68331 | 0.03775
4.36941 | 1.68503 | 0.03331
3.45686 | 1.68925 | 0.03196
2.73547 | 1.69105 | 0.0294
2.16054 | 1.69442 | 0.02727
1.70952 | 1.69663 | 0.02833
1.35352 | 1.69866 | 0.02808
1.07079 | 1.70133 | 0.02924
0.84734 | 1.70308 | 0.03104
0.67072 | 1.70695 | 0.03418
0.53067 | 1.70983 | 0.03863
0.41976 | 1.71255 | 0.04279
0.33183 | 1.71734 | 0.04797
0.26261 | 1.72355 | 0.05474
0.20791 | 1.72873 | 0.0639
0.16452 | 1.73498 | 0.07335
0.13007 | 1.74308 | 0.08303
0.10309 | 1.75377 | 0.09556
0.08153 | 1.76667 | 0.11216
0.06443 | 1.7788 | 0.13205
0.05102 | 1.78934 | 0.15251
0.04042 | 1.80484 | 0.17191
0.03192 | 1.82682 | 0.19514
0.02528 | 1.85287 | 0.22431
0.01999 | 1.87885 | 0.25642