## Sheet1
20004.453 | 1.36155 | -0.0328
15829.126 | 1.36515 | -0.01917
12516.703 | 1.37208 | -0.00467
9909.4424 | 1.37554 | 0.00406
7835.48 | 1.383 | 0.0128
6217.2461 | 1.38857 | 0.01942
4905.291 | 1.39499 | 0.02456
3881.2737 | 1.402 | 0.03058
3070.9827 | 1.40757 | 0.03455
2430.7778 | 1.41411 | 0.03853
1923.1537 | 1.42034 | 0.04241
1522.4358 | 1.42851 | 0.04434
1203.8446 | 1.43449 | 0.04902
952.86591 | 1.44244 | 0.05109
754.27557 | 1.45096 | 0.05339
596.71857 | 1.45867 | 0.05554
471.96338 | 1.46704 | 0.06001
373.20856 | 1.47512 | 0.06183
295.47278 | 1.48481 | 0.06488
233.87738 | 1.49508 | 0.07029
185.05922 | 1.50627 | 0.07292
146.35823 | 1.51585 | 0.07898
115.77804 | 1.52772 | 0.08218
91.6721 | 1.54187 | 0.087
72.51701 | 1.5584 | 0.0924
57.36816 | 1.57371 | 0.09499
45.3629 | 1.59231 | 0.09565
35.93134 | 1.61028 | 0.09151
28.40909 | 1.62929 | 0.08802
22.48202 | 1.64572 | 0.07972
17.79613 | 1.65835 | 0.07255
14.06813 | 1.66736 | 0.06399
11.1448 | 1.67648 | 0.05534
8.81772 | 1.68277 | 0.04824
6.97545 | 1.6869 | 0.04208
5.5173 | 1.69109 | 0.03762
4.36941 | 1.69302 | 0.03316
3.45686 | 1.69771 | 0.03034
2.73547 | 1.69964 | 0.02893
2.16054 | 1.70156 | 0.02749
1.70952 | 1.70358 | 0.02781
1.35352 | 1.70687 | 0.02787
1.07079 | 1.70902 | 0.02873
0.84734 | 1.71127 | 0.03138
0.67072 | 1.71405 | 0.03483
0.53067 | 1.71816 | 0.03746
0.41976 | 1.72132 | 0.04254
0.33183 | 1.72589 | 0.04929
0.26261 | 1.72965 | 0.05588
0.20791 | 1.73573 | 0.06293
0.16452 | 1.74322 | 0.07234
0.13007 | 1.75226 | 0.0838
0.10309 | 1.76057 | 0.09733
0.08153 | 1.77031 | 0.11081
0.06443 | 1.78385 | 0.12718
0.05102 | 1.80247 | 0.14638
0.04042 | 1.82123 | 0.17348
0.03192 | 1.8385 | 0.20299
0.02528 | 1.8585 | 0.22947
0.01999 | 1.88633 | 0.25704