## Sheet1
20004.453 | 1.26864 | -0.0219
15829.126 | 1.27574 | -0.00704
12516.703 | 1.28155 | 0.00413
9909.4424 | 1.28878 | 0.01489
7835.48 | 1.29589 | 0.02125
6217.2461 | 1.30284 | 0.02659
4905.291 | 1.30934 | 0.03157
3881.2737 | 1.31745 | 0.03725
3070.9827 | 1.32535 | 0.04131
2430.7778 | 1.33172 | 0.04459
1923.1537 | 1.33818 | 0.04723
1522.4358 | 1.34522 | 0.05004
1203.8446 | 1.35439 | 0.05315
952.86591 | 1.36218 | 0.05609
754.27557 | 1.3709 | 0.05974
596.71857 | 1.3817 | 0.06306
471.96338 | 1.39043 | 0.06566
373.20856 | 1.39974 | 0.06871
295.47278 | 1.40935 | 0.07161
233.87738 | 1.42044 | 0.07542
185.05922 | 1.43076 | 0.07916
146.35823 | 1.44199 | 0.08457
115.77804 | 1.4526 | 0.08899
91.6721 | 1.46508 | 0.09576
72.51701 | 1.47796 | 0.10229
57.36816 | 1.49187 | 0.11026
45.3629 | 1.50813 | 0.11886
35.93134 | 1.52634 | 0.13005
28.40909 | 1.54966 | 0.14154
22.48202 | 1.57503 | 0.14824
17.79613 | 1.60296 | 0.15438
14.06813 | 1.634 | 0.15623
11.1448 | 1.66472 | 0.1533
8.81772 | 1.69415 | 0.14661
6.97545 | 1.71846 | 0.13495
5.5173 | 1.74335 | 0.12261
4.36941 | 1.7608 | 0.11117
3.45686 | 1.77515 | 0.09836
2.73547 | 1.78665 | 0.08676
2.16054 | 1.79493 | 0.07671
1.70952 | 1.80242 | 0.06844
1.35352 | 1.80944 | 0.0637
1.07079 | 1.81417 | 0.06116
0.84734 | 1.81795 | 0.0603
0.67072 | 1.8219 | 0.0607
0.53067 | 1.82555 | 0.06187
0.41976 | 1.83083 | 0.06547
0.33183 | 1.83588 | 0.07153
0.26261 | 1.84194 | 0.07915
0.20791 | 1.85143 | 0.08913
0.16452 | 1.86403 | 0.10396
0.13007 | 1.87567 | 0.12552
0.10309 | 1.8854 | 0.15032
0.08153 | 1.89426 | 0.17478
0.06443 | 1.90694 | 0.19846
0.05102 | 1.92626 | 0.2216
0.04042 | 1.95102 | 0.2497
0.03192 | 1.98145 | 0.28183
0.02528 | 2.0233 | 0.31582
0.01999 | 2.08203 | 0.36334