## Sheet1
20004.453 | 1.36682 | -0.02149
15829.126 | 1.37261 | -0.00683
12516.703 | 1.38125 | 0.0042
9909.4424 | 1.38841 | 0.01278
7835.48 | 1.39479 | 0.02032
6217.2461 | 1.40013 | 0.02614
4905.291 | 1.40866 | 0.03373
3881.2737 | 1.41539 | 0.03758
3070.9827 | 1.42245 | 0.04209
2430.7778 | 1.43048 | 0.04398
1923.1537 | 1.43532 | 0.04808
1522.4358 | 1.44533 | 0.05149
1203.8446 | 1.4538 | 0.05381
952.86591 | 1.46179 | 0.05627
754.27557 | 1.47021 | 0.05948
596.71857 | 1.47904 | 0.06167
471.96338 | 1.48861 | 0.06516
373.20856 | 1.49856 | 0.06814
295.47278 | 1.50852 | 0.07081
233.87738 | 1.51777 | 0.07567
185.05922 | 1.5288 | 0.07973
146.35823 | 1.54052 | 0.0837
115.77804 | 1.55288 | 0.08825
91.6721 | 1.56364 | 0.09525
72.51701 | 1.57729 | 0.10275
57.36816 | 1.59339 | 0.11015
45.3629 | 1.60873 | 0.1204
35.93134 | 1.62555 | 0.12916
28.40909 | 1.64891 | 0.13921
22.48202 | 1.67649 | 0.14714
17.79613 | 1.70371 | 0.15216
14.06813 | 1.73302 | 0.15439
11.1448 | 1.76312 | 0.15112
8.81772 | 1.79222 | 0.14507
6.97545 | 1.81705 | 0.13239
5.5173 | 1.83974 | 0.12206
4.36941 | 1.85584 | 0.10911
3.45686 | 1.87155 | 0.09662
2.73547 | 1.88163 | 0.08458
2.16054 | 1.89091 | 0.07506
1.70952 | 1.89752 | 0.06764
1.35352 | 1.90481 | 0.06223
1.07079 | 1.90922 | 0.06066
0.84734 | 1.91232 | 0.0593
0.67072 | 1.91634 | 0.05971
0.53067 | 1.92096 | 0.06136
0.41976 | 1.92578 | 0.06491
0.33183 | 1.93044 | 0.07057
0.26261 | 1.93729 | 0.07816
0.20791 | 1.94726 | 0.08902
0.16452 | 1.95908 | 0.10577
0.13007 | 1.96838 | 0.1278
0.10309 | 1.97619 | 0.15063
0.08153 | 1.98529 | 0.17157
0.06443 | 2.00008 | 0.19455
0.05102 | 2.02141 | 0.21875
0.04042 | 2.04616 | 0.24785
0.03192 | 2.07891 | 0.27795
0.02528 | 2.12596 | 0.31555
0.01999 | 2.18376 | 0.37337