## Sheet1
20004.453 | 1.42374 | -0.02259
15829.126 | 1.42983 | -0.00757
12516.703 | 1.4373 | 0.00415
9909.4424 | 1.44269 | 0.01275
7835.48 | 1.4506 | 0.02089
6217.2461 | 1.45632 | 0.02824
4905.291 | 1.46453 | 0.03212
3881.2737 | 1.47158 | 0.0381
3070.9827 | 1.47827 | 0.04176
2430.7778 | 1.48451 | 0.04468
1923.1537 | 1.49324 | 0.04863
1522.4358 | 1.50162 | 0.05005
1203.8446 | 1.50967 | 0.0541
952.86591 | 1.51766 | 0.05681
754.27557 | 1.5266 | 0.05946
596.71857 | 1.53569 | 0.0622
471.96338 | 1.54443 | 0.06609
373.20856 | 1.554 | 0.06944
295.47278 | 1.56294 | 0.07261
233.87738 | 1.5729 | 0.07573
185.05922 | 1.58452 | 0.07951
146.35823 | 1.59577 | 0.08618
115.77804 | 1.6078 | 0.08998
91.6721 | 1.62039 | 0.09468
72.51701 | 1.63429 | 0.1019
57.36816 | 1.64771 | 0.11068
45.3629 | 1.66392 | 0.11846
35.93134 | 1.68339 | 0.12833
28.40909 | 1.70576 | 0.13682
22.48202 | 1.73092 | 0.14626
17.79613 | 1.75844 | 0.15165
14.06813 | 1.79012 | 0.15077
11.1448 | 1.81855 | 0.14756
8.81772 | 1.84598 | 0.14068
6.97545 | 1.8719 | 0.13184
5.5173 | 1.89281 | 0.1174
4.36941 | 1.90912 | 0.10633
3.45686 | 1.92202 | 0.09406
2.73547 | 1.93369 | 0.08272
2.16054 | 1.94206 | 0.07368
1.70952 | 1.94874 | 0.06561
1.35352 | 1.95509 | 0.06038
1.07079 | 1.96038 | 0.05793
0.84734 | 1.96457 | 0.05797
0.67072 | 1.96826 | 0.05936
0.53067 | 1.97111 | 0.06155
0.41976 | 1.97562 | 0.06465
0.33183 | 1.98107 | 0.071
0.26261 | 1.98699 | 0.07871
0.20791 | 1.99472 | 0.08876
0.16452 | 2.00576 | 0.10089
0.13007 | 2.0199 | 0.1192
0.10309 | 2.03396 | 0.1453
0.08153 | 2.04437 | 0.17396
0.06443 | 2.05542 | 0.20315
0.05102 | 2.06997 | 0.22686
0.04042 | 2.09233 | 0.2538
0.03192 | 2.12157 | 0.28623
0.02528 | 2.15694 | 0.32027
0.01999 | 2.20677 | 0.35848