## Sheet1
20004.453 | 0.29334 | -0.02239
15829.126 | 0.30176 | -0.00632
12516.703 | 0.30815 | 0.0067
9909.4424 | 0.31577 | 0.01657
7835.48 | 0.32243 | 0.0258
6217.2461 | 0.33123 | 0.03429
4905.291 | 0.33776 | 0.03926
3881.2737 | 0.34601 | 0.04461
3070.9827 | 0.35451 | 0.05122
2430.7778 | 0.36421 | 0.05601
1923.1537 | 0.37235 | 0.06091
1522.4358 | 0.38404 | 0.06598
1203.8446 | 0.39518 | 0.06968
952.86591 | 0.4061 | 0.07332
754.27557 | 0.41676 | 0.07703
596.71857 | 0.42982 | 0.08029
471.96338 | 0.44338 | 0.08585
373.20856 | 0.45456 | 0.08875
295.47278 | 0.46797 | 0.09294
233.87738 | 0.48217 | 0.09818
185.05922 | 0.49734 | 0.10268
146.35823 | 0.51152 | 0.10571
115.77804 | 0.52667 | 0.1111
91.6721 | 0.54268 | 0.11777
72.51701 | 0.55805 | 0.12397
57.36816 | 0.57599 | 0.13217
45.3629 | 0.59431 | 0.13865
35.93134 | 0.61528 | 0.14994
28.40909 | 0.63888 | 0.1598
22.48202 | 0.66611 | 0.17003
17.79613 | 0.69801 | 0.17715
14.06813 | 0.73343 | 0.18275
11.1448 | 0.76981 | 0.17895
8.81772 | 0.80375 | 0.17198
6.97545 | 0.83648 | 0.16256
5.5173 | 0.86281 | 0.14538
4.36941 | 0.88516 | 0.13036
3.45686 | 0.90308 | 0.11457
2.73547 | 0.91762 | 0.10111
2.16054 | 0.92706 | 0.08958
1.70952 | 0.9344 | 0.07827
1.35352 | 0.94142 | 0.07064
1.07079 | 0.94657 | 0.06558
0.84734 | 0.95142 | 0.06162
0.67072 | 0.95632 | 0.06059
0.53067 | 0.96134 | 0.06072
0.41976 | 0.96686 | 0.06345
0.33183 | 0.9718 | 0.07073
0.26261 | 0.97546 | 0.07879
0.20791 | 0.98024 | 0.0871
0.16452 | 0.98773 | 0.09815
0.13007 | 0.99743 | 0.11284
0.10309 | 1.00729 | 0.13164
0.08153 | 1.01972 | 0.15253
0.06443 | 1.03742 | 0.17684
0.05102 | 1.06395 | 0.20636
0.04042 | 1.09267 | 0.24791
0.03192 | 1.11735 | 0.29586
0.02528 | 1.14191 | 0.33813
0.01999 | 1.17636 | 0.37509