## Sheet1
20004.453 | 0.27591 | -0.0305
15829.126 | 0.27986 | -0.01458
12516.703 | 0.28639 | -0.00089
9909.4424 | 0.29169 | 0.00943
7835.48 | 0.29812 | 0.01913
6217.2461 | 0.30407 | 0.02713
4905.291 | 0.31224 | 0.03457
3881.2737 | 0.3201 | 0.04075
3070.9827 | 0.32946 | 0.04786
2430.7778 | 0.33819 | 0.05123
1923.1537 | 0.34698 | 0.05625
1522.4358 | 0.35678 | 0.06034
1203.8446 | 0.36827 | 0.06509
952.86591 | 0.37631 | 0.06906
754.27557 | 0.38737 | 0.07398
596.71857 | 0.39966 | 0.07699
471.96338 | 0.41234 | 0.08028
373.20856 | 0.42348 | 0.08426
295.47278 | 0.43624 | 0.08686
233.87738 | 0.45006 | 0.09119
185.05922 | 0.46178 | 0.0949
146.35823 | 0.47753 | 0.1006
115.77804 | 0.49178 | 0.10335
91.6721 | 0.50926 | 0.10851
72.51701 | 0.52608 | 0.1123
57.36816 | 0.54753 | 0.11712
45.3629 | 0.5688 | 0.11739
35.93134 | 0.59162 | 0.11692
28.40909 | 0.6138 | 0.11444
22.48202 | 0.63651 | 0.10593
17.79613 | 0.65363 | 0.09746
14.06813 | 0.66882 | 0.08739
11.1448 | 0.68087 | 0.0759
8.81772 | 0.68975 | 0.06572
6.97545 | 0.69748 | 0.05815
5.5173 | 0.70159 | 0.05264
4.36941 | 0.70637 | 0.04564
3.45686 | 0.71107 | 0.04044
2.73547 | 0.7185 | 0.03839
2.16054 | 0.72198 | 0.03986
1.70952 | 0.72245 | 0.04055
1.35352 | 0.72147 | 0.04011
1.07079 | 0.72333 | 0.03743
0.84734 | 0.72655 | 0.03494
0.67072 | 0.73307 | 0.03378
0.53067 | 0.74359 | 0.03586
0.41976 | 0.75481 | 0.04493
0.33183 | 0.76387 | 0.05991
0.26261 | 0.76525 | 0.07792
0.20791 | 0.76093 | 0.09143
0.16452 | 0.75621 | 0.09871
0.13007 | 0.7579 | 0.10084
0.10309 | 0.7681 | 0.10211
0.08153 | 0.78715 | 0.10774
0.06443 | 0.81372 | 0.12231
0.05102 | 0.84774 | 0.14596
0.04042 | 0.88179 | 0.18729
0.03192 | 0.90522 | 0.23997
0.02528 | 0.91606 | 0.29091
0.01999 | 0.92361 | 0.32759