## Sheet1
20004.453 | 0.27454 | -0.03126
15829.126 | 0.27935 | -0.01418
12516.703 | 0.28593 | -0.00157
9909.4424 | 0.29164 | 0.01043
7835.48 | 0.29854 | 0.0211
6217.2461 | 0.30583 | 0.02846
4905.291 | 0.31464 | 0.03519
3881.2737 | 0.32033 | 0.04225
3070.9827 | 0.32886 | 0.04693
2430.7778 | 0.3371 | 0.05188
1923.1537 | 0.3463 | 0.05639
1522.4358 | 0.35666 | 0.06129
1203.8446 | 0.36757 | 0.06564
952.86591 | 0.3773 | 0.06933
754.27557 | 0.38808 | 0.07369
596.71857 | 0.39904 | 0.07706
471.96338 | 0.41189 | 0.07993
373.20856 | 0.42345 | 0.08407
295.47278 | 0.43622 | 0.08782
233.87738 | 0.44978 | 0.09077
185.05922 | 0.46399 | 0.09397
146.35823 | 0.47776 | 0.09901
115.77804 | 0.49287 | 0.10293
91.6721 | 0.50998 | 0.10863
72.51701 | 0.52878 | 0.11251
57.36816 | 0.54802 | 0.11753
45.3629 | 0.57121 | 0.11848
35.93134 | 0.59295 | 0.11684
28.40909 | 0.61548 | 0.11382
22.48202 | 0.63603 | 0.1052
17.79613 | 0.65457 | 0.09603
14.06813 | 0.66878 | 0.08658
11.1448 | 0.68112 | 0.07481
8.81772 | 0.69126 | 0.06697
6.97545 | 0.69703 | 0.06006
5.5173 | 0.70216 | 0.05037
4.36941 | 0.70797 | 0.04536
3.45686 | 0.71496 | 0.04316
2.73547 | 0.71705 | 0.04173
2.16054 | 0.71816 | 0.04046
1.70952 | 0.71923 | 0.03734
1.35352 | 0.7215 | 0.03472
1.07079 | 0.72672 | 0.03234
0.84734 | 0.73443 | 0.03211
0.67072 | 0.74278 | 0.0361
0.53067 | 0.75034 | 0.0462
0.41976 | 0.7536 | 0.05932
0.33183 | 0.75054 | 0.07122
0.26261 | 0.7466 | 0.07697
0.20791 | 0.74578 | 0.07825
0.16452 | 0.75243 | 0.07758
0.13007 | 0.76736 | 0.0797
0.10309 | 0.78907 | 0.08796
0.08153 | 0.81583 | 0.10737
0.06443 | 0.84039 | 0.13747
0.05102 | 0.86044 | 0.18035
0.04042 | 0.86664 | 0.22463
0.03192 | 0.86696 | 0.25711
0.02528 | 0.87601 | 0.27816
0.01999 | 0.90087 | 0.29582