## Sheet1
20004.453 | 0.27667 | -0.03228
15829.126 | 0.28294 | -0.0127
12516.703 | 0.28969 | -0.00109
9909.4424 | 0.2942 | 0.01075
7835.48 | 0.30085 | 0.01808
6217.2461 | 0.30933 | 0.02795
4905.291 | 0.31363 | 0.03625
3881.2737 | 0.32327 | 0.04133
3070.9827 | 0.33095 | 0.04777
2430.7778 | 0.34008 | 0.05229
1923.1537 | 0.35028 | 0.05742
1522.4358 | 0.35974 | 0.06234
1203.8446 | 0.3697 | 0.0655
952.86591 | 0.38032 | 0.0707
754.27557 | 0.39111 | 0.07496
596.71857 | 0.40233 | 0.07803
471.96338 | 0.41302 | 0.08169
373.20856 | 0.42641 | 0.08535
295.47278 | 0.44004 | 0.08848
233.87738 | 0.45271 | 0.09117
185.05922 | 0.46573 | 0.09633
146.35823 | 0.48149 | 0.10104
115.77804 | 0.49815 | 0.10507
91.6721 | 0.51522 | 0.10941
72.51701 | 0.53261 | 0.11393
57.36816 | 0.55331 | 0.11792
45.3629 | 0.57513 | 0.11941
35.93134 | 0.59862 | 0.11797
28.40909 | 0.62015 | 0.11338
22.48202 | 0.64056 | 0.10829
17.79613 | 0.65938 | 0.0979
14.06813 | 0.67467 | 0.08873
11.1448 | 0.68667 | 0.07732
8.81772 | 0.69707 | 0.06784
6.97545 | 0.70333 | 0.06003
5.5173 | 0.70805 | 0.05208
4.36941 | 0.71484 | 0.04736
3.45686 | 0.71909 | 0.04349
2.73547 | 0.72235 | 0.03828
2.16054 | 0.72627 | 0.03683
1.70952 | 0.72928 | 0.03509
1.35352 | 0.73301 | 0.03579
1.07079 | 0.73628 | 0.03585
0.84734 | 0.73935 | 0.03841
0.67072 | 0.74251 | 0.04055
0.53067 | 0.74583 | 0.04347
0.41976 | 0.75033 | 0.04769
0.33183 | 0.75558 | 0.05396
0.26261 | 0.76064 | 0.06196
0.20791 | 0.76631 | 0.06996
0.16452 | 0.77468 | 0.07941
0.13007 | 0.78466 | 0.09212
0.10309 | 0.79535 | 0.10833
0.08153 | 0.8048 | 0.12709
0.06443 | 0.81597 | 0.1474
0.05102 | 0.83106 | 0.16546
0.04042 | 0.8523 | 0.18941
0.03192 | 0.87668 | 0.21976
0.02528 | 0.90076 | 0.25092
0.01999 | 0.93404 | 0.28217