## Sheet1
20004.453 | 1.46531 | -0.0225
15829.126 | 1.47342 | -0.00655
12516.703 | 1.47854 | 0.00453
9909.4424 | 1.48464 | 0.01325
7835.48 | 1.49383 | 0.01988
6217.2461 | 1.49824 | 0.02692
4905.291 | 1.50649 | 0.0313
3881.2737 | 1.51516 | 0.03639
3070.9827 | 1.52094 | 0.04087
2430.7778 | 1.52801 | 0.0449
1923.1537 | 1.53574 | 0.04767
1522.4358 | 1.54276 | 0.05014
1203.8446 | 1.55025 | 0.0542
952.86591 | 1.55947 | 0.05782
754.27557 | 1.56786 | 0.06017
596.71857 | 1.57804 | 0.06264
471.96338 | 1.58782 | 0.06642
373.20856 | 1.59518 | 0.06908
295.47278 | 1.60597 | 0.0721
233.87738 | 1.61464 | 0.07528
185.05922 | 1.6282 | 0.07922
146.35823 | 1.63745 | 0.08295
115.77804 | 1.6492 | 0.0897
91.6721 | 1.66162 | 0.0965
72.51701 | 1.67508 | 0.10263
57.36816 | 1.68889 | 0.11113
45.3629 | 1.70555 | 0.11864
35.93134 | 1.72537 | 0.12855
28.40909 | 1.74555 | 0.1383
22.48202 | 1.77374 | 0.14611
17.79613 | 1.79967 | 0.14914
14.06813 | 1.82797 | 0.15142
11.1448 | 1.85796 | 0.14701
8.81772 | 1.886 | 0.14096
6.97545 | 1.91151 | 0.12841
5.5173 | 1.92877 | 0.11798
4.36941 | 1.94896 | 0.10375
3.45686 | 1.96249 | 0.09298
2.73547 | 1.97264 | 0.08316
2.16054 | 1.98039 | 0.07401
1.70952 | 1.98781 | 0.06685
1.35352 | 1.99215 | 0.06174
1.07079 | 1.99795 | 0.05826
0.84734 | 2.00403 | 0.05673
0.67072 | 2.00878 | 0.05885
0.53067 | 2.01342 | 0.064
0.41976 | 2.01607 | 0.06967
0.33183 | 2.01923 | 0.07565
0.26261 | 2.02409 | 0.08359
0.20791 | 2.03139 | 0.09285
0.16452 | 2.04 | 0.10499
0.13007 | 2.05281 | 0.11901
0.10309 | 2.07184 | 0.13819
0.08153 | 2.09477 | 0.16655
0.06443 | 2.11697 | 0.20451
0.05102 | 2.1295 | 0.24794
0.04042 | 2.13925 | 0.28621
0.03192 | 2.15444 | 0.31831
0.02528 | 2.18044 | 0.34978
0.01999 | 2.21921 | 0.38353