## Sheet1
20004.453 | 1.40328 | -0.02469
15829.126 | 1.41022 | -0.00905
12516.703 | 1.41613 | 0.00239
9909.4424 | 1.4214 | 0.01147
7835.48 | 1.42735 | 0.02024
6217.2461 | 1.43552 | 0.02628
4905.291 | 1.44106 | 0.03189
3881.2737 | 1.45057 | 0.03702
3070.9827 | 1.45674 | 0.04095
2430.7778 | 1.46472 | 0.04532
1923.1537 | 1.47178 | 0.04775
1522.4358 | 1.47859 | 0.05135
1203.8446 | 1.48763 | 0.05415
952.86591 | 1.49715 | 0.05709
754.27557 | 1.50496 | 0.05976
596.71857 | 1.51486 | 0.06204
471.96338 | 1.52448 | 0.06665
373.20856 | 1.53325 | 0.06833
295.47278 | 1.54244 | 0.0723
233.87738 | 1.55327 | 0.07462
185.05922 | 1.56446 | 0.08017
146.35823 | 1.57626 | 0.08404
115.77804 | 1.5858 | 0.08973
91.6721 | 1.59869 | 0.09675
72.51701 | 1.61306 | 0.10282
57.36816 | 1.62667 | 0.1098
45.3629 | 1.64362 | 0.11831
35.93134 | 1.66153 | 0.12806
28.40909 | 1.6845 | 0.13595
22.48202 | 1.71168 | 0.14408
17.79613 | 1.73759 | 0.14843
14.06813 | 1.76756 | 0.1479
11.1448 | 1.79553 | 0.1429
8.81772 | 1.82213 | 0.13587
6.97545 | 1.84599 | 0.12615
5.5173 | 1.8657 | 0.11397
4.36941 | 1.88099 | 0.10301
3.45686 | 1.89498 | 0.08918
2.73547 | 1.90631 | 0.07989
2.16054 | 1.91386 | 0.07246
1.70952 | 1.92083 | 0.06596
1.35352 | 1.92509 | 0.06136
1.07079 | 1.92959 | 0.05804
0.84734 | 1.93375 | 0.05629
0.67072 | 1.93844 | 0.05767
0.53067 | 1.94371 | 0.05882
0.41976 | 1.95067 | 0.06461
0.33183 | 1.95741 | 0.07438
0.26261 | 1.96152 | 0.08633
0.20791 | 1.96536 | 0.09934
0.16452 | 1.97015 | 0.11175
0.13007 | 1.97904 | 0.12579
0.10309 | 1.9912 | 0.14169
0.08153 | 2.00765 | 0.16109
0.06443 | 2.03083 | 0.18482
0.05102 | 2.06275 | 0.21302
0.04042 | 2.10061 | 0.25862
0.03192 | 2.13104 | 0.31977
0.02528 | 2.14826 | 0.38269
0.01999 | 2.16295 | 0.43566