## Sheet1
20004.453 | 1.42021 | -0.02285
15829.126 | 1.42577 | -0.00937
12516.703 | 1.4316 | 0.00222
9909.4424 | 1.43879 | 0.01222
7835.48 | 1.44605 | 0.0191
6217.2461 | 1.45267 | 0.02622
4905.291 | 1.45923 | 0.03284
3881.2737 | 1.46604 | 0.03699
3070.9827 | 1.47444 | 0.04085
2430.7778 | 1.48199 | 0.04415
1923.1537 | 1.4889 | 0.04878
1522.4358 | 1.49683 | 0.05073
1203.8446 | 1.50561 | 0.0545
952.86591 | 1.51254 | 0.05562
754.27557 | 1.5213 | 0.05943
596.71857 | 1.53058 | 0.06261
471.96338 | 1.53987 | 0.06725
373.20856 | 1.54889 | 0.0686
295.47278 | 1.55961 | 0.0715
233.87738 | 1.56955 | 0.07553
185.05922 | 1.57987 | 0.0786
146.35823 | 1.59033 | 0.08296
115.77804 | 1.60399 | 0.08923
91.6721 | 1.61567 | 0.09397
72.51701 | 1.62759 | 0.10274
57.36816 | 1.64368 | 0.10936
45.3629 | 1.65975 | 0.11835
35.93134 | 1.6779 | 0.12736
28.40909 | 1.70192 | 0.13598
22.48202 | 1.7247 | 0.1433
17.79613 | 1.755 | 0.14828
14.06813 | 1.78319 | 0.14869
11.1448 | 1.81214 | 0.14485
8.81772 | 1.83879 | 0.13628
6.97545 | 1.8631 | 0.12563
5.5173 | 1.88383 | 0.11391
4.36941 | 1.8983 | 0.10266
3.45686 | 1.91066 | 0.09013
2.73547 | 1.92158 | 0.08069
2.16054 | 1.92893 | 0.07119
1.70952 | 1.9359 | 0.06418
1.35352 | 1.94229 | 0.06065
1.07079 | 1.94789 | 0.05876
0.84734 | 1.95127 | 0.05908
0.67072 | 1.95415 | 0.05992
0.53067 | 1.95707 | 0.06187
0.41976 | 1.96212 | 0.06592
0.33183 | 1.96753 | 0.0717
0.26261 | 1.97462 | 0.07887
0.20791 | 1.9852 | 0.08945
0.16452 | 1.99835 | 0.10655
0.13007 | 2.0108 | 0.13069
0.10309 | 2.01883 | 0.15745
0.08153 | 2.02559 | 0.1829
0.06443 | 2.03555 | 0.20773
0.05102 | 2.05279 | 0.22937
0.04042 | 2.07623 | 0.25465
0.03192 | 2.11012 | 0.28374
0.02528 | 2.1587 | 0.31911
0.01999 | 2.2239 | 0.37399