## Sheet1
20004.453 | 1.40735 | -0.02096
15829.126 | 1.41771 | -0.00757
12516.703 | 1.42851 | 0.00476
9909.4424 | 1.43731 | 0.01445
7835.48 | 1.44341 | 0.02113
6217.2461 | 1.44963 | 0.02831
4905.291 | 1.45764 | 0.03227
3881.2737 | 1.46551 | 0.03692
3070.9827 | 1.47224 | 0.04064
2430.7778 | 1.48093 | 0.04521
1923.1537 | 1.4886 | 0.04809
1522.4358 | 1.49626 | 0.05084
1203.8446 | 1.50518 | 0.05257
952.86591 | 1.51523 | 0.05692
754.27557 | 1.5239 | 0.05903
596.71857 | 1.53171 | 0.06284
471.96338 | 1.5418 | 0.06494
373.20856 | 1.55127 | 0.068
295.47278 | 1.56289 | 0.07171
233.87738 | 1.57267 | 0.07786
185.05922 | 1.58242 | 0.0806
146.35823 | 1.59378 | 0.08419
115.77804 | 1.60543 | 0.08884
91.6721 | 1.61857 | 0.09563
72.51701 | 1.63102 | 0.1019
57.36816 | 1.64469 | 0.10632
45.3629 | 1.66287 | 0.11277
35.93134 | 1.68255 | 0.12643
28.40909 | 1.70086 | 0.13278
22.48202 | 1.72574 | 0.13781
17.79613 | 1.75724 | 0.14347
14.06813 | 1.78529 | 0.13176
11.1448 | 1.80796 | 0.13699
8.81772 | 1.82955 | 0.11204
6.97545 | 1.86245 | 0.10376
5.5173 | 1.87414 | 0.10836
4.36941 | 1.86977 | 0.0958
3.45686 | 1.87256 | 0.06729
2.73547 | 1.89469 | 0.04057
2.16054 | 1.92495 | 0.03568
1.70952 | 1.9435 | 0.05273
1.35352 | 1.94 | 0.07785
1.07079 | 1.91035 | 0.09009
0.84734 | 1.87686 | 0.0796
0.67072 | 1.85649 | 0.05001
0.53067 | 1.86193 | 0.00614
0.41976 | 1.89854 | -0.02519
0.33183 | 1.94917 | -0.02483
0.26261 | 1.99069 | 0.01055
0.20791 | 2.00859 | 0.06598
0.16452 | 1.98723 | 0.12109
0.13007 | 1.9421 | 0.16157
0.10309 | 1.87997 | 0.17216
0.08153 | 1.82056 | 0.1393
0.06443 | 1.79294 | 0.07335
0.05102 | 1.83341 | -0.03863
0.04042 | 1.97793 | -0.12631
0.03192 | 2.21262 | -0.11008
0.02528 | 2.45137 | 0.06901
0.01999 | 2.57984 | 0.41956