## Sheet1
20004.453 | 1.46644 | -0.02132
15829.126 | 1.47581 | -0.00745
12516.703 | 1.47964 | 0.00474
9909.4424 | 1.4881 | 0.01266
7835.48 | 1.49466 | 0.0206
6217.2461 | 1.50109 | 0.02794
4905.291 | 1.509 | 0.03221
3881.2737 | 1.51686 | 0.03636
3070.9827 | 1.52371 | 0.04079
2430.7778 | 1.52924 | 0.04458
1923.1537 | 1.53824 | 0.04874
1522.4358 | 1.54656 | 0.05029
1203.8446 | 1.55511 | 0.05426
952.86591 | 1.56165 | 0.05589
754.27557 | 1.5706 | 0.05918
596.71857 | 1.58013 | 0.06253
471.96338 | 1.59009 | 0.06455
373.20856 | 1.60015 | 0.06875
295.47278 | 1.61066 | 0.07246
233.87738 | 1.62073 | 0.07567
185.05922 | 1.6325 | 0.07869
146.35823 | 1.64319 | 0.08333
115.77804 | 1.65514 | 0.08946
91.6721 | 1.66776 | 0.09371
72.51701 | 1.68061 | 0.1022
57.36816 | 1.69319 | 0.10723
45.3629 | 1.71022 | 0.11578
35.93134 | 1.73315 | 0.12659
28.40909 | 1.75141 | 0.13438
22.48202 | 1.77671 | 0.14092
17.79613 | 1.80996 | 0.14247
14.06813 | 1.83225 | 0.13058
11.1448 | 1.86192 | 0.13739
8.81772 | 1.87426 | 0.11729
6.97545 | 1.90647 | 0.09896
5.5173 | 1.93262 | 0.10356
4.36941 | 1.9275 | 0.10275
3.45686 | 1.91896 | 0.0793
2.73547 | 1.92963 | 0.04686
2.16054 | 1.95615 | 0.02536
1.70952 | 1.98845 | 0.02931
1.35352 | 2.00378 | 0.0543
1.07079 | 1.9921 | 0.08692
0.84734 | 1.9559 | 0.10077
0.67072 | 1.92156 | 0.08956
0.53067 | 1.89579 | 0.04823
0.41976 | 1.90529 | -0.00018
0.33183 | 1.94746 | -0.03162
0.26261 | 2.00305 | -0.02674
0.20791 | 2.0465 | 0.01252
0.16452 | 2.06323 | 0.07304
0.13007 | 2.0463 | 0.13816
0.10309 | 1.99625 | 0.18871
0.08153 | 1.92225 | 0.20837
0.06443 | 1.84478 | 0.18227
0.05102 | 1.80811 | 0.07932
0.04042 | 1.86185 | -0.06249
0.03192 | 2.04377 | -0.17239
0.02528 | 2.32697 | -0.15079
0.01999 | 2.62321 | 0.07128