## Sheet1
20004.453 | 1.42154 | -0.02271
15829.126 | 1.42993 | -0.00835
12516.703 | 1.43743 | 0.00364
9909.4424 | 1.44201 | 0.01403
7835.48 | 1.45054 | 0.01966
6217.2461 | 1.45731 | 0.02738
4905.291 | 1.4636 | 0.03229
3881.2737 | 1.471 | 0.03792
3070.9827 | 1.47925 | 0.04158
2430.7778 | 1.48441 | 0.04408
1923.1537 | 1.49243 | 0.04764
1522.4358 | 1.50166 | 0.05125
1203.8446 | 1.50915 | 0.05375
952.86591 | 1.51839 | 0.05609
754.27557 | 1.5257 | 0.05949
596.71857 | 1.53688 | 0.06284
471.96338 | 1.54342 | 0.06695
373.20856 | 1.55537 | 0.06805
295.47278 | 1.56499 | 0.0708
233.87738 | 1.57495 | 0.07572
185.05922 | 1.58608 | 0.0783
146.35823 | 1.59777 | 0.08536
115.77804 | 1.60892 | 0.08952
91.6721 | 1.62212 | 0.09446
72.51701 | 1.63347 | 0.10202
57.36816 | 1.64948 | 0.10466
45.3629 | 1.66582 | 0.11421
35.93134 | 1.6883 | 0.12527
28.40909 | 1.70515 | 0.13255
22.48202 | 1.7317 | 0.1386
17.79613 | 1.76209 | 0.13938
14.06813 | 1.78854 | 0.12879
11.1448 | 1.81236 | 0.13479
8.81772 | 1.82982 | 0.10934
6.97545 | 1.86266 | 0.09868
5.5173 | 1.87719 | 0.10648
4.36941 | 1.87018 | 0.09425
3.45686 | 1.87125 | 0.06715
2.73547 | 1.8885 | 0.03895
2.16054 | 1.91931 | 0.03075
1.70952 | 1.94156 | 0.04441
1.35352 | 1.94137 | 0.07236
1.07079 | 1.91711 | 0.09115
0.84734 | 1.88013 | 0.08552
0.67072 | 1.85432 | 0.05992
0.53067 | 1.85401 | 0.01351
0.41976 | 1.88685 | -0.02309
0.33183 | 1.93785 | -0.03023
0.26261 | 1.98469 | 0.00065
0.20791 | 2.00535 | 0.0541
0.16452 | 1.99345 | 0.1116
0.13007 | 1.95293 | 0.15717
0.10309 | 1.89374 | 0.17473
0.08153 | 1.82945 | 0.1524
0.06443 | 1.78831 | 0.09341
0.05102 | 1.81124 | -0.02181
0.04042 | 1.9442 | -0.14049
0.03192 | 2.17962 | -0.13249
0.02528 | 2.43062 | 0.02314
0.01999 | 2.59131 | 0.35592