## Sheet1
20004.453 | 1.38904 | -0.02907
15829.126 | 1.39543 | -0.01428
12516.703 | 1.40067 | -0.00301
9909.4424 | 1.4068 | 0.00749
7835.48 | 1.41317 | 0.01682
6217.2461 | 1.42112 | 0.02284
4905.291 | 1.42613 | 0.02785
3881.2737 | 1.43048 | 0.03228
3070.9827 | 1.43907 | 0.0373
2430.7778 | 1.44476 | 0.03943
1923.1537 | 1.45247 | 0.044
1522.4358 | 1.46045 | 0.04733
1203.8446 | 1.46736 | 0.04878
952.86591 | 1.47431 | 0.05276
754.27557 | 1.48389 | 0.05425
596.71857 | 1.4925 | 0.05771
471.96338 | 1.49972 | 0.06037
373.20856 | 1.509 | 0.06273
295.47278 | 1.51899 | 0.0665
233.87738 | 1.52824 | 0.0701
185.05922 | 1.53833 | 0.07442
146.35823 | 1.55082 | 0.07708
115.77804 | 1.56114 | 0.08157
91.6721 | 1.57517 | 0.08574
72.51701 | 1.59125 | 0.08829
57.36816 | 1.60847 | 0.09085
45.3629 | 1.62725 | 0.08964
35.93134 | 1.64256 | 0.08613
28.40909 | 1.65901 | 0.07884
22.48202 | 1.67251 | 0.073
17.79613 | 1.68308 | 0.06531
14.06813 | 1.69308 | 0.05856
11.1448 | 1.69912 | 0.05024
8.81772 | 1.70579 | 0.04406
6.97545 | 1.71006 | 0.04096
5.5173 | 1.71165 | 0.03805
4.36941 | 1.71409 | 0.03079
3.45686 | 1.71951 | 0.02637
2.73547 | 1.72478 | 0.027
2.16054 | 1.72788 | 0.03151
1.70952 | 1.72662 | 0.03475
1.35352 | 1.72352 | 0.03597
1.07079 | 1.72183 | 0.03068
0.84734 | 1.72565 | 0.02514
0.67072 | 1.73336 | 0.02205
0.53067 | 1.74945 | 0.02191
0.41976 | 1.76847 | 0.03422
0.33183 | 1.78218 | 0.06029
0.26261 | 1.77958 | 0.09253
0.20791 | 1.75923 | 0.11769
0.16452 | 1.72671 | 0.12296
0.13007 | 1.69821 | 0.10066
0.10309 | 1.69656 | 0.05348
0.08153 | 1.73982 | -0.00431
0.06443 | 1.82733 | -0.03723
0.05102 | 1.97669 | -0.01234
0.04042 | 2.12594 | 0.12208
0.03192 | 2.19169 | 0.36753
0.02528 | 2.09196 | 0.64949
0.01999 | 1.79901 | 0.84275